## Definitions
Ratings: Chemical Effect
A = Excellent.
B = Good, Minor Effect, slight corrosion or discoloration
C = Fair, Moderate Effect, not recommended for continuous use. Softening, loss of strength, or swelling may occur.
D = Severe Effect, not recommended for ANY use.
N/A = Information not available.

## Yellow FEP Cable
The cable used on the CMCP632H and CMCP633H cables has a FEP Jacket.
The Jacket will be Yellow
Chemical | Compatibility
Acetaldehyde | A-Excellent
Acetamide | A-Excellent
Acetate Solvent | A-Excellent
Acetic Acid | A-Excellent
Acetic Acid 20% | A-Excellent
Acetic Acid 80% | A-Excellent
Acetic Acid, Glacial | A-Excellent
Acetic Anhydride | A-Excellent
Acetone | A-Excellent
Acetyl Bromide | A-Excellent
Acetyl Chloride (dry) | A-Excellent
Acetylene | A-Excellent
Acrylonitrile | A-Excellent
Adipic Acid | A-Excellent
Alcohols: Amyl | A-Excellent
Alcohols: Benzyl | A-Excellent
Alcohols: Butyl | A-Excellent
Alcohols: Diacetone | A-Excellent
Alcohols: Ethyl | A-Excellent
Alcohols: Hexyl | A-Excellent
Alcohols: Isobutyl | A2-Excellent
Alcohols: Isopropyl | A2-Excellent
Alcohols: Methyl | A-Excellent
Alcohols: Octyl | N/A
Alcohols: Propyl | A-Excellent
Aluminum Chloride | A-Excellent
Aluminum Chloride 20% | A-Excellent
Aluminum Fluoride | A-Excellent
Aluminum Hydroxide | A-Excellent
Aluminum Nitrate | A-Excellent
Aluminum Potassium Sulfate 10% | A-Excellent
Aluminum Potassium Sulfate 100% | A-Excellent
Aluminum Sulfate | A-Excellent
Alums | A-Excellent
Amines | A2-Excellent
Ammonia 10% | A-Excellent
Ammonia Nitrate | A-Excellent
Ammonia, anhydrous | A-Excellent
Ammonia, liquid | A-Excellent
Ammonium Acetate | A-Excellent
Ammonium Bifluoride | A-Excellent
Ammonium Carbonate | A-Excellent
Ammonium Caseinate | N/A
Ammonium Chloride | A-Excellent
Ammonium Hydroxide | A-Excellent
Ammonium Nitrate | A-Excellent
Ammonium Oxalate | N/A
Ammonium Persulfate | A1-Excellent
Ammonium Phosphate, Dibasic | A2-Excellent
Ammonium Phosphate, Monobasic | A-Excellent
Ammonium Phosphate, Tribasic | A-Excellent
Ammonium Sulfate | A-Excellent
Ammonium Sulfite | A2-Excellent
Ammonium Thiosulfate | N/A
Amyl Acetate | A-Excellent
Amyl Alcohol | A-Excellent
Amyl Chloride | A-Excellent
Aniline | A-Excellent
Aniline Hydrochloride | A-Excellent
Antifreeze | N/A
Antimony Trichloride | A-Excellent
Aqua Regia (80% HCl, 20% HNO3) | A-Excellent
Arochlor 1248 | A-Excellent
Aromatic Hydrocarbons | N/A
Arsenic Acid | A-Excellent
Arsenic Salts | N/A
Asphalt | A1-Excellent
Barium Carbonate | A-Excellent
Barium Chloride | A-Excellent
Barium Cyanide | A1-Excellent
Barium Hydroxide | A-Excellent
Barium Nitrate | A1-Excellent
Barium Sulfate | A-Excellent
Barium Sulfide | A-Excellent
Beer | A-Excellent
Beet Sugar Liquids | A1-Excellent
Benzaldehyde | A1-Excellent
Benzene | A-Excellent
Benzene Sulfonic Acid | A-Excellent
Benzoic Acid | A2-Excellent
Benzol | A-Excellent
Benzonitrile | A2-Excellent
Benzyl Chloride | N/A
Bleaching Liquors | A-Excellent
Borax (Sodium Borate) | A-Excellent
Boric Acid | A-Excellent
Brewery Slop | N/A
Bromine | A-Excellent
Butadiene | A2-Excellent
Butane | A-Excellent
Butanol (Butyl Alcohol) | A2-Excellent
Butter | A-Excellent
Buttermilk | A-Excellent
Butyl Amine | A2-Excellent
Butyl Ether | A1-Excellent
Butyl Phthalate | A2-Excellent
Butylacetate | A-Excellent
Butylene | A-Excellent
Butyric Acid | A2-Excellent
Calcium Bisulfate | N/A
Calcium Bisulfide | A-Excellent
Calcium Bisulfite | A-Excellent
Calcium Carbonate | A-Excellent
Calcium Chlorate | A-Excellent
Calcium Chloride | A-Excellent
Calcium Hydroxide | A-Excellent
Calcium Hypochlorite | A-Excellent
Calcium Nitrate | A2-Excellent
Calcium Oxide | A-Excellent
Calcium Sulfate | A-Excellent
Calgon | N/A
Cane Juice | A-Excellent
Carbolic Acid (Phenol) | A-Excellent
Carbon Bisulfide | N/A
Carbon Dioxide (dry) | A-Excellent
Carbon Dioxide (wet) | A-Excellent
Carbon Disulfide | A-Excellent
Carbon Monoxide | A-Excellent
Carbon Tetrachloride | A-Excellent
Carbon Tetrachloride (dry) | A-Excellent
Carbon Tetrachloride (wet) | A-Excellent
Carbonated Water | N/A
Carbonic Acid | A-Excellent
Catsup | N/A
Chloric Acid | A-Excellent
Chlorinated Glue | N/A
Chlorine (dry) | A-Excellent
Chlorine Water | A-Excellent
Chlorine, Anhydrous Liquid | A-Excellent
Chloroacetic Acid | A-Excellent
Chlorobenzene (Mono) | B-Good
Chlorobromomethane | A-Excellent
Chloroform | A1-Excellent
Chlorosulfonic Acid | A-Excellent
Chocolate Syrup | A-Excellent
Chromic Acid 10% | A-Excellent
Chromic Acid 30% | A-Excellent
Chromic Acid 5% | A-Excellent
Chromic Acid 50% | A-Excellent
Chromium Salts | N/A
Cider | N/A
Citric Acid | A-Excellent
Citric Oils | N/A
Cloroxr (Bleach) | A-Excellent
Coffee | N/A
Copper Chloride | A-Excellent
Copper Cyanide | A-Excellent
Copper Fluoborate | N/A
Copper Nitrate | A-Excellent
Copper Sulfate>5% | A-Excellent
Copper Sulfate 5% | A-Excellent
Cream | A-Excellent
Cresols | N/A
Cresylic Acid | A-Excellent
Cupric Acid | A-Excellent
Cyanic Acid | A-Excellent
Cyclohexane | A-Excellent
Cyclohexanone | A-Excellent
Detergents | A-Excellent
Diacetone Alcohol | A-Excellent
Dichlorobenzene | A-Excellent
Dichloroethane | A1-Excellent
Diesel Fuel | A-Excellent
Diethyl Ether | A-Excellent
Diethylamine | D-Severe Effect
Diethylene Glycol | A2-Excellent
Dimethyl Aniline | A-Excellent
Dimethyl Formamide | A-Excellent
Diphenyl | A-Excellent
Diphenyl Oxide | A1-Excellent
Dyes | N/A
Epsom Salts (Magnesium Sulfate) | A-Excellent
Ethane | A-Excellent
Ethanol | A-Excellent
Ethanolamine | A1-Excellent
Ether | A-Excellent
Ethyl Acetate | A-Excellent
Ethyl Benzoate | A-Excellent
Ethyl Chloride | A-Excellent
Ethyl Ether | A-Excellent
Ethyl Sulfate | A-Excellent
Ethylene Bromide | A-Excellent
Ethylene Chloride | A-Excellent
Ethylene Chlorohydrin | A-Excellent
Ethylene Diamine | A-Excellent
Ethylene Dichloride | A-Excellent
Ethylene Glycol | A-Excellent
Ethylene Oxide | A-Excellent
Fatty Acids | A-Excellent
Ferric Chloride | A-Excellent
Ferric Nitrate | A-Excellent
Ferric Sulfate | A-Excellent
Ferrous Chloride | A-Excellent
Ferrous Sulfate | A-Excellent
Fluoboric Acid | A-Excellent
Fluorine | D-Severe Effect
Fluosilicic Acid | A-Excellent
Formaldehyde 100% | A-Excellent
Formaldehyde 40% | A-Excellent
Formic Acid | A-Excellent
Freon 113 | A-Excellent
Freon 12 | A-Excellent
Freon 22 | A-Excellent
Freon TF | A-Excellent
Freonr 11 | A-Excellent
Fruit Juice | A-Excellent
Fuel Oils | B-Good
Furan Resin | A-Excellent
Furfural | A-Excellent
Gallic Acid | B-Good
Gasoline (high-aromatic) | B-Good
Gasoline, leaded, ref. | A-Excellent
Gasoline, unleaded | A-Excellent
Gelatin | A-Excellent
Glucose | A-Excellent
Glue, P.V.A. | A-Excellent
Glycerin | A-Excellent
Glycolic Acid | A-Excellent
Gold Monocyanide | D-Severe Effect
Grape Juice | A-Excellent
Grease | A-Excellent
Heptane | A-Excellent
Hexane | A-Excellent
Honey | A-Excellent
Hydraulic Oil (Petro) | A-Excellent
Hydraulic Oil (Synthetic) | A-Excellent
Hydrazine | A-Excellent
Hydrobromic Acid 100% | A-Excellent
Hydrobromic Acid 20% | N/A
Hydrochloric Acid 100% | A-Excellent
Hydrochloric Acid 20% | A-Excellent
Hydrochloric Acid 37% | A-Excellent
Hydrochloric Acid, Dry Gas | A-Excellent
Hydrocyanic Acid | A-Excellent
Hydrocyanic Acid (Gas 10%) | A-Excellent
Hydrofluoric Acid 100% | A-Excellent
Hydrofluoric Acid 20% | A-Excellent
Hydrofluoric Acid 50% | A-Excellent
Hydrofluoric Acid 75% | A-Excellent
Hydrofluosilicic Acid 100% | A-Excellent
Hydrofluosilicic Acid 20% | A-Excellent
Hydrogen Gas | A-Excellent
Hydrogen Peroxide 10% | A-Excellent
Hydrogen Peroxide 100% | A-Excellent
Hydrogen Peroxide 30% | A-Excellent
Hydrogen Peroxide 50% | A-Excellent
Hydrogen Sulfide (aqua) | A-Excellent
Hydrogen Sulfide (dry) | A-Excellent
Hydroquinone | A-Excellent
Hydroxyacetic Acid 70% | A-Excellent
Ink | A-Excellent
Iodine | A-Excellent
Iodine (in alcohol) | N/A
Iodoform | C-Fair
Isooctane | A-Excellent
Isopropyl Acetate | A-Excellent
Isopropyl Ether | A1-Excellent
Isotane | N/A
Jet Fuel (JP3, JP4, JP5) | A-Excellent
Kerosene | A-Excellent
Ketones | A-Excellent
Lacquer Thinners | A-Excellent
Lacquers | A-Excellent
Lactic Acid | A-Excellent
Lard | A-Excellent
Latex | A-Excellent
Lead Acetate | A-Excellent
Lead Nitrate | A1-Excellent
Lead Sulfamate | B-Good
Ligroin | A-Excellent
Lime | A1-Excellent
Linoleic Acid | A-Excellent
Lithium Chloride | A-Excellent
Lithium Hydroxide | A-Excellent
Lubricants | A-Excellent
Lye: Ca(OH)2 Calcium Hydroxide | A-Excellent
Lye: KOH Potassium Hydroxide | A-Excellent
Lye: NaOH Sodium Hydroxide | A-Excellent
Magnesium Bisulfate | A-Excellent
Magnesium Carbonate | A1-Excellent
Magnesium Chloride | A-Excellent
Magnesium Hydroxide | A-Excellent
Magnesium Nitrate | A-Excellent
Magnesium Oxide | A-Excellent
Magnesium Sulfate (Epsom Salts) | A-Excellent
Maleic Acid | A-Excellent
Maleic Anhydride | A-Excellent
Malic Acid | A-Excellent
Manganese Sulfate | A-Excellent
Mash | N/A
Mayonnaise | A-Excellent
Melamine | A-Excellent
Mercuric Chloride (dilute) | A-Excellent
Mercuric Cyanide | B-Good
Mercurous Nitrate | A-Excellent
Mercury | A-Excellent
Methane | A-Excellent
Methanol (Methyl Alcohol) | A-Excellent
Methyl Acetate | A-Excellent
Methyl Acetone | A-Excellent
Methyl Acrylate | N/A
Methyl Alcohol 10% | A-Excellent
Methyl Bromide | A-Excellent
Methyl Butyl Ketone | N/A
Methyl Cellosolve | A-Excellent
Methyl Chloride | A-Excellent
Methyl Dichloride | N/A
Methyl Ethyl Ketone | A-Excellent
Methyl Ethyl Ketone Peroxide | N/A
Methyl Isobutyl Ketone | A-Excellent
Methyl Isopropyl Ketone | A-Excellent
Methyl Methacrylate | N/A
Methylamine | A-Excellent
Methylene Chloride | A-Excellent
Milk | A-Excellent
Mineral Spirits | A-Excellent
Molasses | A-Excellent
Monochloroacetic acid | A2-Excellent
Monoethanolamine | A-Excellent
Morpholine | A2-Excellent
Motor oil | A-Excellent
Mustard | A-Excellent
Naphtha | B-Good
Naphthalene | A-Excellent
Natural Gas | A-Excellent
Nickel Chloride | A-Excellent
Nickel Nitrate | A2-Excellent
Nickel Sulfate | A-Excellent
Nitrating Acid (<15% HNO3) | A-Excellent
Nitrating Acid (>15% H2SO4) | A-Excellent
Nitrating Acid (S1% Acid) | A-Excellent
Nitrating Acid (S15% H2SO4) | A-Excellent
Nitric Acid (20%) | A-Excellent
Nitric Acid (50%) | A-Excellent
Nitric Acid (5-10%) | A-Excellent
Nitric Acid (Concentrated) | A-Excellent
Nitrobenzene | A-Excellent
Nitrogen Fertilizer | A-Excellent
Nitromethane | A-Excellent
Nitrous Acid | A-Excellent
Nitrous Oxide | A-Excellent
Oils: Aniline | A-Excellent
Oils: Anise | N/A
Oils: Bay | N/A
Oils: Bone | A-Excellent
Oils: Castor | A-Excellent
Oils: Cinnamon | A-Excellent
Oils: Citric | A-Excellent
Oils: Clove | A-Excellent
Oils: Coconut | A-Excellent
Oils: Cod Liver | A-Excellent
Oils: Corn | A-Excellent
Oils: Cottonseed | A-Excellent
Oils: Creosote | A-Excellent
Oils: Diesel Fuel Oil (20, 30, 40, 50) | A-Excellent
Oils: Fuel Oil (1, 2, 3, 5A, 5B, 6) | A-Excellent
Oils: Ginger | A-Excellent
Oils: Hydraulic Oil (Petro) | A-Excellent
Oils: Hydraulic Oil (Synthetic) | A-Excellent
Oils: Lemon | A-Excellent
Oils: Linseed | A-Excellent
Oils: Mineral | A-Excellent
Oils: Olive | A1-Excellent
Oils: Orange | N/A
Oils: Palm | A-Excellent
Oils: Peanut | A-Excellent
Oils: Peppermint | A-Excellent
Oils: Pine | A-Excellent
Oils: Rapeseed | A-Excellent
Oils: Rosin | A-Excellent
Oils: Sesame Seed | A-Excellent
Oils: Silicone | A-Excellent
Oils: Soybean | A-Excellent
Oils: Sperm (whale) | A-Excellent
Oils: Tanning | N/A
Oils: Transformer | A-Excellent
Oils: Turbine | A-Excellent
Oleic Acid | A-Excellent
Oleum 100% | A-Excellent
Oleum 25% | A-Excellent
Oxalic Acid (cold) | A1-Excellent
Ozone | A-Excellent
Palmitic Acid | A2-Excellent
Paraffin | A-Excellent
Pentane | A-Excellent
Perchloric Acid | A-Excellent
Perchloroethylene | A-Excellent
Petrolatum | C-Fair
Petroleum | A2-Excellent
Phenol (10%) | A-Excellent
Phenol (Carbolic Acid) | A-Excellent
Phosphoric Acid (>40%) | A-Excellent
Phosphoric Acid (crude) | A-Excellent
Phosphoric Acid (molten) | N/A
Phosphoric Acid (S40%) | A-Excellent
Phosphoric Acid Anhydride | N/A
Phosphorus | A2-Excellent
Phosphorus Trichloride | A2-Excellent
Photographic Developer | A-Excellent
Photographic Solutions | A2-Excellent
Phthalic Acid | A2-Excellent
Phthalic Anhydride | A-Excellent
Picric Acid | A-Excellent
Plating Solutions, Antimony Plating 130°F | A-Excellent
Plating Solutions, Arsenic Plating 110°F | A-Excellent
Plating Solutions (Brass): High-Speed Brass Bath 110°F | A-Excellent
Plating Solutions (Brass): Regular Brass Bath 100°F | A-Excellent
Plating Solutions (Bronze): Cu-Cd Bronze Bath R.T. | A-Excellent
Plating Solutions (Bronze): Cu-Sn Bronze Bath 160°F | A-Excellent
Plating Solutions (Bronze): Cu-Zn Bronze Bath 100°F | A-Excellent
Plating Solutions (Cadmium): Cyanide Bath 90°F | A-Excellent
Plating Solutions (Cadmium): Fluoborate Bath 100°F | A-Excellent
Plating Solutions, (Chromium): Barrel Chrome Bath 95°F | A-Excellent
Plating Solutions, (Chromium): Black Chrome Bath 115°F | A-Excellent
Plating Solutions, (Chromium): Chromic-Sulfuric Bath 130°F | A-Excellent
Plating Solutions, (Chromium): Fluoride Bath 130°F | A-Excellent
Plating Solutions, (Chromium): Fluosilicate Bath 95°F | A-Excellent
Plating Solutions (Copper) (Acid): Copper Fluoborate Bath 120°F | A-Excellent
Plating Solutions (Copper) (Acid): Copper Sulfate Bath R.T. | A-Excellent
Plating Solutions (Copper) (Cyanide): Copper Strike Bath 120°F | A-Excellent
Plating Solutions (Copper) (Cyanide): High-Speed Bath 180°F | A-Excellent
Plating Solutions (Copper) (Cyanide): Rochelle Salt Bath 150°F | A-Excellent
Plating Solutions (Copper) (Misc): Copper (Electroless) | A-Excellent
Plating Solutions (Copper) (Misc): Copper Pyrophosphate | A-Excellent
Plating Solutions (Gold): Acid 75°F | A-Excellent
Plating Solutions (Gold): Cyanide 150°F | A-Excellent
Plating Solutions (Gold): Neutral 75°F | A-Excellent
Plating Solutions, Indium Sulfamate Plating R.T. | A-Excellent
Plating Solutions (Iron): Ferrous Am Sulfate Bath 150°F | A-Excellent
Plating Solutions (Iron): Ferrous Chloride Bath 190°F | A-Excellent
Plating Solutions (Iron): Ferrous Sulfate Bath 150°F | A-Excellent
Plating Solutions (Iron): Fluoborate Bath 145°F | A-Excellent
Plating Solutions (Iron): Sulfamate 140°F | A-Excellent
Plating Solutions (Iron): Sulfate-Chloride Bath 160°F | A-Excellent
Plating Solutions, Lead Fluoborate Plating | A-Excellent
Plating Solutions, (Nickel): Electroless 200°F | A-Excellent
Plating Solutions, (Nickel): Fluoborate 100-170°F | A-Excellent
Plating Solutions, (Nickel): High-Chloride 130-160°F | A-Excellent
Plating Solutions, (Nickel): Sulfamate 100-140°F | A-Excellent
Plating Solutions, (Nickel): Watts Type 115-160°F | A-Excellent
Plating Solutions (Rhodium) 120°F | A-Excellent
Plating Solutions, (Silver) 80-120°F | A-Excellent
Plating Solutions, Tin-Fluoborate Plating 100°F | A-Excellent
Plating Solutions, Tin-Lead Plating 100°F | A-Excellent
Plating Solutions (Zinc): Acid Chloride 140°F | A-Excellent
Plating Solutions (Zinc): Acid Fluoborate Bath R.T. | A-Excellent
Plating Solutions (Zinc): Acid Sulfate Bath 150°F | A-Excellent
Plating Solutions (Zinc): Alkaline Cyanide Bath R.T. | A-Excellent
Potash (Potassium Carbonate) | N/A
Potassium Bicarbonate | A-Excellent
Potassium Bromide | A-Excellent
Potassium Chlorate | A-Excellent
Potassium Chloride | A-Excellent
Potassium Chromate | A1-Excellent
Potassium Cyanide Solutions | A-Excellent
Potassium Dichromate | A-Excellent
Potassium Ferricyanide | A2-Excellent
Potassium Ferrocyanide | A-Excellent
Potassium Hydroxide (Caustic Potash) | A-Excellent
Potassium Hypochlorite | A2-Excellent
Potassium Iodide | A2-Excellent
Potassium Nitrate | A-Excellent
Potassium Oxalate | A2-Excellent
Potassium Permanganate | A-Excellent
Potassium Sulfate | A-Excellent
Potassium Sulfide | A-Excellent
Propane (liquefied) | A-Excellent
Propylene | A2-Excellent
Propylene Glycol | A-Excellent
Pyridine | A-Excellent
Pyrogallic Acid | A-Excellent
Resorcinal | A2-Excellent
Rosins | A-Excellent
Rum | N/A
Rust Inhibitors | N/A
Salad Dressings | N/A
Salicylic Acid | A2-Excellent
Salt Brine (NaCl saturated) | A2-Excellent
Sea Water | A-Excellent
Shellac (Bleached) | A-Excellent
Shellac (Orange) | A-Excellent
Silicone | A-Excellent
Silver Bromide | A-Excellent
Silver Nitrate | A-Excellent
Soap Solutions | A-Excellent
Soda Ash (see Sodium Carbonate) | A-Excellent
Sodium Acetate | A-Excellent
Sodium Aluminate | A-Excellent
Sodium Benzoate | A2-Excellent
Sodium Bicarbonate | A-Excellent
Sodium Bisulfate | A-Excellent
Sodium Bisulfite | A-Excellent
Sodium Borate (Borax) | A-Excellent
Sodium Bromide | A2-Excellent
Sodium Carbonate | A-Excellent
Sodium Chlorate | A-Excellent
Sodium Chloride | A-Excellent
Sodium Chromate | A-Excellent
Sodium Cyanide | A-Excellent
Sodium Ferrocyanide | A-Excellent
Sodium Fluoride | A1-Excellent
Sodium Hydrosulfite | A-Excellent
Sodium Hydroxide (20%) | A-Excellent
Sodium Hydroxide (50%) | A-Excellent
Sodium Hydroxide (80%) | A1-Excellent
Sodium Hypochlorite (<20%) | A-Excellent
Sodium Hypochlorite (100%) | A-Excellent
Sodium Hyposulfate | A-Excellent
Sodium Metaphosphate | A-Excellent
Sodium Metasilicate | A-Excellent
Sodium Nitrate | A-Excellent
Sodium Perborate | A-Excellent
Sodium Peroxide | A-Excellent
Sodium Polyphosphate | A-Excellent
Sodium Silicate | A-Excellent
Sodium Sulfate | A-Excellent
Sodium Sulfide | A-Excellent
Sodium Sulfite | A-Excellent
Sodium Tetraborate | A-Excellent
Sodium Thiosulfate (hypo) | A-Excellent
Sorghum | N/A
Soy Sauce | N/A
Stannic Chloride | A-Excellent
Stannic Fluoborate | N/A
Stannous Chloride | A-Excellent
Starch | A-Excellent
Stearic Acid | A-Excellent
Stoddard Solvent | A-Excellent
Styrene | A-Excellent
Sugar (Liquids) | A-Excellent
Sulfate (Liquors) | A-Excellent
Sulfur Chloride | A-Excellent
Sulfur Dioxide | A-Excellent
Sulfur Dioxide (dry) | A-Excellent
Sulfur Hexafluoride | N/A
Sulfur Trioxide | A-Excellent
Sulfur Trioxide (dry) | A-Excellent
Sulfuric Acid (<10%) | A-Excellent
Sulfuric Acid (10-75%) | A-Excellent
Sulfuric Acid (75-100%) | A-Excellent
Sulfuric Acid (cold concentrated) | A-Excellent
Sulfuric Acid (hot concentrated) | A-Excellent
Sulfurous Acid | A-Excellent
Sulfuryl Chloride | A-Excellent
Tallow | A-Excellent
Tannic Acid | A-Excellent
Tanning Liquors | A-Excellent
Tartaric Acid | A-Excellent
Tetrachloroethane | A-Excellent
Tetrachloroethylene | A-Excellent
Tetrahydrofuran | A-Excellent
Tin Salts | A-Excellent
Toluene (Toluol) | A-Excellent
Tomato Juice | A-Excellent
Trichloroacetic Acid | A-Excellent
Trichloroethane | A-Excellent
Trichloroethylene | A-Excellent
Trichloropropane | A1-Excellent
Tricresylphosphate | A-Excellent
Triethylamine | A-Excellent
Trisodium Phosphate | A-Excellent
Turpentine | A-Excellent
Urea | A-Excellent
Uric Acid | A-Excellent
Urine | A1-Excellent
Varnish | A-Excellent
Vegetable Juice | A-Excellent
Vinegar | A-Excellent
Vinyl Acetate | A2-Excellent
Vinyl Chloride | A2-Excellent
Water, Acid, Mine | A-Excellent
Water, Deionized | A2-Excellent
Water, Distilled | A-Excellent
Water, Fresh | A-Excellent
Water, Salt | A-Excellent
Weed Killers | N/A
Whey | A-Excellent
Whiskey & Wines | A-Excellent
White Liquor (Pulp Mill) | A-Excellent
White Water (Paper Mill) | N/A
Xylene | A-Excellent
Zinc Chloride | A-Excellent
Zinc Hydrosulfite | A-Excellent
Zinc Sulfate | A-Excellent

## Black TPU Cable
The cable used on the CMCP632L and CMCP633L cables has a TPU Jacket
The Jacket will be Black
Chemical | Compatibility
Acetaldehyde | D-Severe Effect
Acetamide | D-Severe Effect
Acetate Solvent | D-Severe Effect
Acetic Acid | D-Severe Effect
Acetic Acid 20% | D-Severe Effect
Acetic Acid 80% | C-Fair
Acetic Acid, Glacial | D-Severe Effect
Acetic Anhydride | D-Severe Effect
Acetone | D-Severe Effect
Acetyl Bromide | D-Severe Effect
Acetyl Chloride (dry) | C-Fair
Acetylene | A1-Excellent
Acrylonitrile | B1-Good
Adipic Acid | A2-Excellent
Alcohols: Amyl | A2-Excellent
Alcohols: Benzyl | D-Severe Effect
Alcohols: Butyl | A2-Excellent
Alcohols: Diacetone | B1-Good
Alcohols: Ethyl | C-Fair
Alcohols: Hexyl | A2-Excellent
Alcohols: Isobutyl | A1-Excellent
Alcohols: Isopropyl | A1-Excellent
Alcohols: Methyl | A1-Excellent
Alcohols: Octyl | N/A
Alcohols: Propyl | A1-Excellent
Aluminum Chloride | A2-Excellent
Aluminum Chloride 20% | A1-Excellent
Aluminum Fluoride | A2-Excellent
Aluminum Hydroxide | A2-Excellent
Aluminum Nitrate | B2-Good
Aluminum Potassium Sulfate 10% | A2-Excellent
Aluminum Potassium Sulfate 100% | A2-Excellent
Aluminum Sulfate | A2-Excellent
Alums | N/A
Amines | D-Severe Effect
Ammonia 10% | B1-Good
Ammonia Nitrate | B-Good
Ammonia, anhydrous | A2-Excellent
Ammonia, liquid | A1-Excellent
Ammonium Acetate | A-Excellent
Ammonium Bifluoride | A2-Excellent
Ammonium Carbonate | A2-Excellent
Ammonium Caseinate | N/A
Ammonium Chloride | A2-Excellent
Ammonium Hydroxide | A-Excellent
Ammonium Nitrate | A2-Excellent
Ammonium Oxalate | A-Excellent
Ammonium Persulfate | A2-Excellent
Ammonium Phosphate, Dibasic | A2-Excellent
Ammonium Phosphate, Monobasic | A-Excellent
Ammonium Phosphate, Tribasic | A-Excellent
Ammonium Sulfate | A2-Excellent
Ammonium Sulfite | A2-Excellent
Ammonium Thiosulfate | N/A
Amyl Acetate | D-Severe Effect
Amyl Alcohol | A2-Excellent
Amyl Chloride | D-Severe Effect
Aniline | C1-Fair
Aniline Hydrochloride | B2-Good
Antifreeze | A-Excellent
Antimony Trichloride | A2-Excellent
Aqua Regia (80% HCl, 20% HNO3) | C1-Fair
Arochlor 1248 | N/A
Aromatic Hydrocarbons | D-Severe Effect
Arsenic Acid | A1-Excellent
Arsenic Salts | A-Excellent
Asphalt | A2-Excellent
Barium Carbonate | A2-Excellent
Barium Chloride | A1-Excellent
Barium Cyanide | D-Severe Effect
Barium Hydroxide | A2-Excellent
Barium Nitrate | A-Excellent
Barium Sulfate | B1-Good
Barium Sulfide | A2-Excellent
Beer | A2-Excellent
Beet Sugar Liquids | A2-Excellent
Benzaldehyde | D-Severe Effect
Benzene | C1-Fair
Benzene Sulfonic Acid | A-Excellent
Benzoic Acid | A-Excellent
Benzol | N/A
Benzonitrile | N/A
Benzyl Chloride | N/A
Bleaching Liquors | A1-Excellent
Borax (Sodium Borate) | A1-Excellent
Boric Acid | A2-Excellent
Brewery Slop | N/A
Bromine | C1-Fair
Butadiene | C1-Fair
Butane | C1-Fair
Butanol (Butyl Alcohol) | C1-Fair
Butter | N/A
Buttermilk | A1-Excellent
Butyl Amine | D-Severe Effect
Butyl Ether | A2-Excellent
Butyl Phthalate | N/A
Butylacetate | D-Severe Effect
Butylene | A1-Excellent
Butyric Acid | B1-Good
Calcium Bisulfate | N/A
Calcium Bisulfide | A2-Excellent
Calcium Bisulfite | B-Good
Calcium Carbonate | A2-Excellent
Calcium Chlorate | B2-Good
Calcium Chloride | C-Fair
Calcium Hydroxide | B-Good
Calcium Hypochlorite | B1-Good
Calcium Nitrate | A2-Excellent
Calcium Oxide | B-Good
Calcium Sulfate | B2-Good
Calgon | N/A
Cane Juice | A1-Excellent
Carbolic Acid (Phenol) | D-Severe Effect
Carbon Bisulfide | D-Severe Effect
Carbon Dioxide (dry) | A2-Excellent
Carbon Dioxide (wet) | A1-Excellent
Carbon Disulfide | D-Severe Effect
Carbon Monoxide | A2-Excellent
Carbon Tetrachloride | D-Severe Effect
Carbon Tetrachloride (dry) | N/A
Carbon Tetrachloride (wet) | N/A
Carbonated Water | A-Excellent
Carbonic Acid | A2-Excellent
Catsup | A-Excellent
Chloric Acid | A2-Excellent
Chlorinated Glue | N/A
Chlorine (dry) | D-Severe Effect
Chlorine Water | A2-Excellent
Chlorine, Anhydrous Liquid | D-Severe Effect
Chloroacetic Acid | B1-Good
Chlorobenzene (Mono) | D-Severe Effect
Chlorobromomethane | D-Severe Effect
Chloroform | D-Severe Effect
Chlorosulfonic Acid | D-Severe Effect
Chocolate Syrup | N/A
Chromic Acid 10% | A2-Excellent
Chromic Acid 30% | A1-Excellent
Chromic Acid 5% | A2-Excellent
Chromic Acid 50% | D-Severe Effect
Chromium Salts | A-Excellent
Cider | A-Excellent
Citric Acid | B2-Good
Citric Oils | N/A
Cloroxr (Bleach) | A-Excellent
Coffee | N/A
Copper Chloride | A1-Excellent
Copper Cyanide | A2-Excellent
Copper Fluoborate | A-Excellent
Copper Nitrate | A2-Excellent
Copper Sulfate>5% | A2-Excellent
Copper Sulfate 5% | A2-Excellent
Cream | N/A
Cresols | D-Severe Effect
Cresylic Acid | D-Severe Effect
Cupric Acid | A2-Excellent
Cyanic Acid | N/A
Cyclohexane | D-Severe Effect
Cyclohexanone | D-Severe Effect
Detergents | A-Excellent
Diacetone Alcohol | D-Severe Effect
Dichlorobenzene | D-Severe Effect
Dichloroethane | D-Severe Effect
Diesel Fuel | A1-Excellent
Diethyl Ether | D-Severe Effect
Diethylamine | D-Severe Effect
Diethylene Glycol | C1-Fair
Dimethyl Aniline | D-Severe Effect
Dimethyl Formamide | D-Severe Effect
Diphenyl | N/A
Diphenyl Oxide | D-Severe Effect
Dyes | B-Good
Epsom Salts (Magnesium Sulfate) | A1-Excellent
Ethane | A1-Excellent
Ethanol | C-Fair
Ethanolamine | D-Severe Effect
Ether | D-Severe Effect
Ethyl Acetate | D-Severe Effect
Ethyl Benzoate | D-Severe Effect
Ethyl Chloride | D-Severe Effect
Ethyl Ether | D-Severe Effect
Ethyl Sulfate | N/A
Ethylene Bromide | D-Severe Effect
Ethylene Chloride | D-Severe Effect
Ethylene Chlorohydrin | D-Severe Effect
Ethylene Diamine | D-Severe Effect
Ethylene Dichloride | D-Severe Effect
Ethylene Glycol | A-Excellent
Ethylene Oxide | D-Severe Effect
Fatty Acids | A-Excellent
Ferric Chloride | A-Excellent
Ferric Nitrate | A-Excellent
Ferric Sulfate | A-Excellent
Ferrous Chloride | A-Excellent
Ferrous Sulfate | A-Excellent
Fluoboric Acid | A-Excellent
Fluorine | D-Severe Effect
Fluosilicic Acid | D-Severe Effect
Formaldehyde 100% | A-Excellent
Formaldehyde 40% | A-Excellent
Formic Acid | A1-Excellent
Freon 113 | B-Good
Freon 12 | A2-Excellent
Freon 22 | A-Excellent
Freon TF | B-Good
Freonr 11 | A2-Excellent
Fruit Juice | A-Excellent
Fuel Oils | A2-Excellent
Furan Resin | A-Excellent
Furfural | D-Severe Effect
Gallic Acid | B-Good
Gasoline (high-aromatic) | A-Excellent
Gasoline, leaded, ref. | B-Good
Gasoline, unleaded | C2-Fair
Gelatin | B-Good
Glucose | A2-Excellent
Glue, P.V.A. | C-Fair
Glycerin | A-Excellent
Glycolic Acid | B-Good
Gold Monocyanide | N/A
Grape Juice | A-Excellent
Grease | A-Excellent
Heptane | C1-Fair
Hexane | B1-Good
Honey | A-Excellent
Hydraulic Oil (Petro) | A-Excellent
Hydraulic Oil (Synthetic) | A-Excellent
Hydrazine | N/A
Hydrobromic Acid 100% | A1-Excellent
Hydrobromic Acid 20% | B2-Good
Hydrochloric Acid 100% | D-Severe Effect
Hydrochloric Acid 20% | A2-Excellent
Hydrochloric Acid 37% | B-Good
Hydrochloric Acid, Dry Gas | A2-Excellent
Hydrocyanic Acid | B-Good
Hydrocyanic Acid (Gas 10%) | A-Excellent
Hydrofluoric Acid 100% | C-Fair
Hydrofluoric Acid 20% | B-Good
Hydrofluoric Acid 50% | B1-Good
Hydrofluoric Acid 75% | C-Fair
Hydrofluosilicic Acid 100% | B1-Good
Hydrofluosilicic Acid 20% | A2-Excellent
Hydrogen Gas | A2-Excellent
Hydrogen Peroxide 10% | A1-Excellent
Hydrogen Peroxide 100% | A-Excellent
Hydrogen Peroxide 30% | A1-Excellent
Hydrogen Peroxide 50% | A1-Excellent
Hydrogen Sulfide (aqua) | B1-Good
Hydrogen Sulfide (dry) | A2-Excellent
Hydroquinone | B-Good
Hydroxyacetic Acid 70% | D-Severe Effect
Ink | C-Fair
Iodine | A-Excellent
Iodine (in alcohol) | A-Excellent
Iodoform | A-Excellent
Isooctane | A1-Excellent
Isopropyl Acetate | D-Severe Effect
Isopropyl Ether | B-Good
Isotane | A-Excellent
Jet Fuel (JP3, JP4, JP5) | C-Fair
Kerosene | A2-Excellent
Ketones | D-Severe Effect
Lacquer Thinners | D-Severe Effect
Lacquers | D-Severe Effect
Lactic Acid | B1-Good
Lard | A1-Excellent
Latex | N/A
Lead Acetate | B-Good
Lead Nitrate | A2-Excellent
Lead Sulfamate | B-Good
Ligroin | N/A
Lime | B-Good
Linoleic Acid | A2-Excellent
Lithium Chloride | D-Severe Effect
Lithium Hydroxide | N/A
Lubricants | B2-Good
Lye: Ca(OH)2 Calcium Hydroxide | B2-Good
Lye: KOH Potassium Hydroxide | B-Good
Lye: NaOH Sodium Hydroxide | A-Excellent
Magnesium Bisulfate | A2-Excellent
Magnesium Carbonate | B-Good
Magnesium Chloride | B-Good
Magnesium Hydroxide | A2-Excellent
Magnesium Nitrate | A2-Excellent
Magnesium Oxide | N/A
Magnesium Sulfate (Epsom Salts) | A1-Excellent
Maleic Acid | A2-Excellent
Maleic Anhydride | N/A
Malic Acid | A2-Excellent
Manganese Sulfate | C-Fair
Mash | N/A
Mayonnaise | D-Severe Effect
Melamine | D-Severe Effect
Mercuric Chloride (dilute) | A-Excellent
Mercuric Cyanide | A-Excellent
Mercurous Nitrate | A-Excellent
Mercury | A-Excellent
Methane | B-Good
Methanol (Methyl Alcohol) | A1-Excellent
Methyl Acetate | D-Severe Effect
Methyl Acetone | D-Severe Effect
Methyl Acrylate | N/A
Methyl Alcohol 10% | A1-Excellent
Methyl Bromide | D-Severe Effect
Methyl Butyl Ketone | A-Excellent
Methyl Cellosolve | D-Severe Effect
Methyl Chloride | D-Severe Effect
Methyl Dichloride | A-Excellent
Methyl Ethyl Ketone | D-Severe Effect
Methyl Ethyl Ketone Peroxide | N/A
Methyl Isobutyl Ketone | D-Severe Effect
Methyl Isopropyl Ketone | D-Severe Effect
Methyl Methacrylate | A-Excellent
Methylamine | D-Severe Effect
Methylene Chloride | D-Severe Effect
Milk | A2-Excellent
Mineral Spirits | A-Excellent
Molasses | A-Excellent
Monochloroacetic acid | N/A
Monoethanolamine | D-Severe Effect
Morpholine | N/A
Motor oil | B-Good
Mustard | B-Good
Naphtha | A1-Excellent
Naphthalene | D-Severe Effect
Natural Gas | A-Excellent
Nickel Chloride | A-Excellent
Nickel Nitrate | A-Excellent
Nickel Sulfate | A-Excellent
Nitrating Acid (<15% HNO3) | D-Severe Effect
Nitrating Acid (>15% H2SO4) | D-Severe Effect
Nitrating Acid (S1% Acid) | D-Severe Effect
Nitrating Acid (S15% H2SO4) | D-Severe Effect
Nitric Acid (20%) | A1-Excellent
Nitric Acid (50%) | B1-Good
Nitric Acid (5-10%) | A1-Excellent
Nitric Acid (Concentrated) | B1-Good
Nitrobenzene | D-Severe Effect
Nitrogen Fertilizer | N/A
Nitromethane | B2-Good
Nitrous Acid | A-Excellent
Nitrous Oxide | A-Excellent
Oils: Aniline | D-Severe Effect
Oils: Anise | N/A
Oils: Bay | N/A
Oils: Bone | N/A
Oils: Castor | A-Excellent
Oils: Cinnamon | D-Severe Effect
Oils: Citric | B-Good
Oils: Clove | N/A
Oils: Coconut | A1-Excellent
Oils: Cod Liver | A1-Excellent
Oils: Corn | B-Good
Oils: Cottonseed | B2-Good
Oils: Creosote | C-Fair
Oils: Diesel Fuel Oil (20, 30, 40, 50) | B-Good
Oils: Fuel Oil (1, 2, 3, 5A, 5B, 6) | A2-Excellent
Oils: Ginger | N/A
Oils: Hydraulic Oil (Petro) | A-Excellent
Oils: Hydraulic Oil (Synthetic) | A-Excellent
Oils: Lemon | N/A
Oils: Linseed | A2-Excellent
Oils: Mineral | B-Good
Oils: Olive | C-Fair
Oils: Orange | C1-Fair
Oils: Palm | A-Excellent
Oils: Peanut | A1-Excellent
Oils: Peppermint | N/A
Oils: Pine | D-Severe Effect
Oils: Rapeseed | N/A
Oils: Rosin | C1-Fair
Oils: Sesame Seed | A-Excellent
Oils: Silicone | A-Excellent
Oils: Soybean | A1-Excellent
Oils: Sperm (whale) | N/A
Oils: Tanning | N/A
Oils: Transformer | B-Good
Oils: Turbine | A1-Excellent
Oleic Acid | C2-Fair
Oleum 100% | D-Severe Effect
Oleum 25% | D-Severe Effect
Oxalic Acid (cold) | B-Good
Ozone | B-Good
Palmitic Acid | B1-Good
Paraffin | B-Good
Pentane | A-Excellent
Perchloric Acid | C-Fair
Perchloroethylene | C1-Fair
Petrolatum | B-Good
Petroleum | N/A
Phenol (10%) | C1-Fair
Phenol (Carbolic Acid) | D-Severe Effect
Phosphoric Acid (>40%) | B-Good
Phosphoric Acid (crude) | B2-Good
Phosphoric Acid (molten) | D-Severe Effect
Phosphoric Acid (S40%) | B-Good
Phosphoric Acid Anhydride | N/A
Phosphorus | A1-Excellent
Phosphorus Trichloride | D-Severe Effect
Photographic Developer | A-Excellent
Photographic Solutions | A-Excellent
Phthalic Acid | N/A
Phthalic Anhydride | D-Severe Effect
Picric Acid | D-Severe Effect
Plating Solutions, Antimony Plating 130°F | A-Excellent
Plating Solutions, Arsenic Plating 110°F | A-Excellent
Plating Solutions (Brass): High-Speed Brass Bath 110°F | A-Excellent
Plating Solutions (Brass): Regular Brass Bath 100°F | A-Excellent
Plating Solutions (Bronze): Cu-Cd Bronze Bath R.T. | A-Excellent
Plating Solutions (Bronze): Cu-Sn Bronze Bath 160°F | D-Severe Effect
Plating Solutions (Bronze): Cu-Zn Bronze Bath 100°F | A-Excellent
Plating Solutions (Cadmium): Cyanide Bath 90°F | A-Excellent
Plating Solutions (Cadmium): Fluoborate Bath 100°F | A-Excellent
Plating Solutions, (Chromium): Barrel Chrome Bath 95°F | A-Excellent
Plating Solutions, (Chromium): Black Chrome Bath 115°F | A-Excellent
Plating Solutions, (Chromium): Chromic-Sulfuric Bath 130°F | A-Excellent
Plating Solutions, (Chromium): Fluoride Bath 130°F | A-Excellent
Plating Solutions, (Chromium): Fluosilicate Bath 95°F | A-Excellent
Plating Solutions, Copper Plating (Acid): Copper Fluoborate Bath 120°F | A-Excellent
Plating Solutions, Copper Plating (Acid): Copper Sulfate Bath R.T. | A-Excellent
Plating Solutions, Copper Plating (Cyanide): Copper Strike Bath 120°F | A-Excellent
Plating Solutions, Copper Plating (Cyanide): High-Speed Bath 180°F | D-Severe Effect
Plating Solutions, Copper Plating (Cyanide): Rochelle Salt Bath 150°F | D-Severe Effect
Plating Solutions, Copper Plating (Misc): Copper (Electroless) | A-Excellent
Plating Solutions, Copper Plating (Misc): Copper Pyrophosphate | A-Excellent
Plating Solutions (Gold): Acid 75°F | A-Excellent
Plating Solutions (Gold): Cyanide 150°F | D-Severe Effect
Plating Solutions (Gold): Neutral 75°F | A-Excellent
Plating Solutions, Indium Sulfamate Plating R.T. | A-Excellent
Plating Solutions (Iron): Ferrous Am Sulfate Bath 150°F | D-Severe Effect
Plating Solutions (Iron): Ferrous Chloride Bath 190°F | D-Severe Effect
Plating Solutions (Iron): Ferrous Sulfate Bath 150°F | D-Severe Effect
Plating Solutions (Iron): Fluoborate Bath 145°F | D-Severe Effect
Plating Solutions (Iron): Sulfamate 140°F | A-Excellent
Plating Solutions (Iron): Sulfate-Chloride Bath 160°F | D-Severe Effect
Plating Solutions, Lead Fluoborate Plating | A-Excellent
Plating Solutions, (Nickel): Electroless 200°F | D-Severe Effect
Plating Solutions, (Nickel): Fluoborate 100-170°F | A-Excellent
Plating Solutions, (Nickel): High-Chloride 130-160°F | D-Severe Effect
Plating Solutions, (Nickel): Sulfamate 100-140°F | A-Excellent
Plating Solutions, (Nickel): Watts Type 115-160°F | D-Severe Effect
Plating Solutions (Rhodium) 120°F | A-Excellent
Plating Solutions, (Silver) 80-120°F | A-Excellent
Plating Solutions, Tin-Fluoborate Plating 100°F | A-Excellent
Plating Solutions, Tin-Lead Plating 100°F | A-Excellent
Plating Solutions (Zinc): Acid Chloride 140°F | A-Excellent
Plating Solutions (Zinc): Acid Fluoborate Bath R.T. | A-Excellent
Plating Solutions (Zinc): Acid Sulfate Bath 150°F | D-Severe Effect
Plating Solutions (Zinc): Alkaline Cyanide Bath R.T. | A-Excellent
Potash (Potassium Carbonate) | A-Excellent
Potassium Bicarbonate | A-Excellent
Potassium Bromide | A-Excellent
Potassium Chlorate | A-Excellent
Potassium Chloride | A-Excellent
Potassium Chromate | A-Excellent
Potassium Cyanide Solutions | A-Excellent
Potassium Dichromate | A-Excellent
Potassium Ferricyanide | A-Excellent
Potassium Ferrocyanide | A-Excellent
Potassium Hydroxide (Caustic Potash) | A1-Excellent
Potassium Hypochlorite | B1-Good
Potassium Iodide | A2-Excellent
Potassium Nitrate | A-Excellent
Potassium Oxalate | N/A
Potassium Permanganate | A1-Excellent
Potassium Sulfate | A2-Excellent
Potassium Sulfide | A2-Excellent
Propane (liquefied) | A1-Excellent
Propylene | B1-Good
Propylene Glycol | C1-Fair
Pyridine | D-Severe Effect
Pyrogallic Acid | A-Excellent
Resorcinal | C-Fair
Rosins | C1-Fair
Rum | A-Excellent
Rust Inhibitors | N/A
Salad Dressings | N/A
Salicylic Acid | B1-Good
Salt Brine (NaCl saturated) | A-Excellent
Sea Water | A2-Excellent
Shellac (Bleached) | N/A
Shellac (Orange) | N/A
Silicone | A-Excellent
Silver Bromide | N/A
Silver Nitrate | A1-Excellent
Soap Solutions | A-Excellent
Soda Ash (see Sodium Carbonate) | A-Excellent
Sodium Acetate | B1-Good
Sodium Aluminate | N/A
Sodium Benzoate | B1-Good
Sodium Bicarbonate | A2-Excellent
Sodium Bisulfate | A2-Excellent
Sodium Bisulfite | A2-Excellent
Sodium Borate (Borax) | A2-Excellent
Sodium Bromide | B2-Good
Sodium Carbonate | A2-Excellent
Sodium Chlorate | A1-Excellent
Sodium Chloride | A2-Excellent
Sodium Chromate | N/A
Sodium Cyanide | A2-Excellent
Sodium Ferrocyanide | A-Excellent
Sodium Fluoride | A2-Excellent
Sodium Hydrosulfite | C-Fair
Sodium Hydroxide (20%) | A-Excellent
Sodium Hydroxide (50%) | A-Excellent
Sodium Hydroxide (80%) | A-Excellent
Sodium Hypochlorite (<20%) | A-Excellent
Sodium Hypochlorite (100%) | B-Good
Sodium Hyposulfate | N/A
Sodium Metaphosphate | A-Excellent
Sodium Metasilicate | A-Excellent
Sodium Nitrate | A2-Excellent
Sodium Perborate | A2-Excellent
Sodium Peroxide | B2-Good
Sodium Polyphosphate | A1-Excellent
Sodium Silicate | A2-Excellent
Sodium Sulfate | A2-Excellent
Sodium Sulfide | A2-Excellent
Sodium Sulfite | A2-Excellent
Sodium Tetraborate | A2-Excellent
Sodium Thiosulfate (hypo) | A2-Excellent
Sorghum | N/A
Soy Sauce | N/A
Stannic Chloride | A2-Excellent
Stannic Fluoborate | N/A
Stannous Chloride | A1-Excellent
Starch | A-Excellent
Stearic Acid | B2-Good
Stoddard Solvent | C1-Fair
Styrene | D-Severe Effect
Sugar (Liquids) | N/A
Sulfate (Liquors) | B-Good
Sulfur Chloride | C1-Fair
Sulfur Dioxide | A1-Excellent
Sulfur Dioxide (dry) | A2-Excellent
Sulfur Hexafluoride | B-Good
Sulfur Trioxide | A-Excellent
Sulfur Trioxide (dry) | A1-Excellent
Sulfuric Acid (<10%) | A1-Excellent
Sulfuric Acid (10-75%) | A1-Excellent
Sulfuric Acid (75-100%) | D-Severe Effect
Sulfuric Acid (cold concentrated) | D-Severe Effect
Sulfuric Acid (hot concentrated) | D-Severe Effect
Sulfurous Acid | A2-Excellent
Sulfuryl Chloride | N/A
Tallow | N/A
Tannic Acid | A1-Excellent
Tanning Liquors | A1-Excellent
Tartaric Acid | A1-Excellent
Tetrachloroethane | C-Fair
Tetrachloroethylene | D-Severe Effect
Tetrahydrofuran | D-Severe Effect
Tin Salts | A-Excellent
Toluene (Toluol) | D-Severe Effect
Tomato Juice | A-Excellent
Trichloroacetic Acid | B-Good
Trichloroethane | C-Fair
Trichloroethylene | D-Severe Effect
Trichloropropane | N/A
Tricresylphosphate | D-Severe Effect
Triethylamine | B-Good
Trisodium Phosphate | A-Excellent
Turpentine | D-Severe Effect
Urea | D-Severe Effect
Uric Acid | A-Excellent
Urine | A-Excellent
Varnish | D-Severe Effect
Vegetable Juice | N/A
Vinegar | B-Good
Vinyl Acetate | D-Severe Effect
Vinyl Chloride | D-Severe Effect
Water, Acid, Mine | B-Good
Water, Deionized | A2-Excellent
Water, Distilled | A2-Excellent
Water, Fresh | B-Good
Water, Salt | B-Good
Weed Killers | N/A
Whey | N/A
Whiskey & Wines | A2-Excellent
White Liquor (Pulp Mill) | A2-Excellent
White Water (Paper Mill) | A-Excellent
Xylene | D-Severe Effect
Zinc Chloride | B-Good
Zinc Hydrosulfite | N/A
Zinc Sulfate | A2-Excellent

## PA6.6 Insert
PA 6.6 is used for the MS connector insert.
Chemical | Compatibility
Acetaldehyde | A-Excellent
Acetamide | A-Excellent
Acetate Solvent | A-Excellent
Acetic Acid | D-Severe Effect
Acetic Acid 20% | D-Severe Effect
Acetic Acid 80% | D-Severe Effect
Acetic Acid, Glacial | B-Good
Acetic Anhydride | A1-Excellent
Acetone | A-Excellent
Acetyl Bromide | D-Severe Effect
Acetyl Chloride (dry) | B-Good
Acetylene | A-Excellent
Acrylonitrile | A1-Excellent
Adipic Acid | N/A
Alcohols: Amyl | A1-Excellent
Alcohols: Benzyl | B1-Good
Alcohols: Butyl | D-Severe Effect
Alcohols: Diacetone | A-Excellent
Alcohols: Ethyl | A1-Excellent
Alcohols: Hexyl | A-Excellent
Alcohols: Isobutyl | A1-Excellent
Alcohols: Isopropyl | D-Severe Effect
Alcohols: Methyl | B1-Good
Alcohols: Octyl | A-Excellent
Alcohols: Propyl | D-Severe Effect
Aluminum Chloride | B1-Good
Aluminum Chloride 20% | D-Severe Effect
Aluminum Fluoride | A1-Excellent
Aluminum Hydroxide | A1-Excellent
Aluminum Nitrate | A1-Excellent
Aluminum Potassium Sulfate 10% | D-Severe Effect
Aluminum Potassium Sulfate 100% | D-Severe Effect
Aluminum Sulfate | A2-Excellent
Alums | A-Excellent
Amines | D-Severe Effect
Ammonia 10% | A-Excellent
Ammonia Nitrate | D-Severe Effect
Ammonia, anhydrous | A1-Excellent
Ammonia, liquid | B1-Good
Ammonium Acetate | A-Excellent
Ammonium Bifluoride | N/A
Ammonium Carbonate | A1-Excellent
Ammonium Caseinate | N/A
Ammonium Chloride | B-Good
Ammonium Hydroxide | A-Excellent
Ammonium Nitrate | A1-Excellent
Ammonium Oxalate | N/A
Ammonium Persulfate | D-Severe Effect
Ammonium Phosphate, Dibasic | C1-Fair
Ammonium Phosphate, Monobasic | B-Good
Ammonium Phosphate, Tribasic | B-Good
Ammonium Sulfate | A1-Excellent
Ammonium Sulfite | A1-Excellent
Ammonium Thiosulfate | N/A
Amyl Acetate | B2-Good
Amyl Alcohol | A1-Excellent
Amyl Chloride | C1-Fair
Aniline | A2-Excellent
Aniline Hydrochloride | D-Severe Effect
Antifreeze | D-Severe Effect
Antimony Trichloride | D-Severe Effect
Aqua Regia (80% HCl, 20% HNO3) | D-Severe Effect
Arochlor 1248 | A1-Excellent
Aromatic Hydrocarbons | N/A
Arsenic Acid | C1-Fair
Arsenic Salts | A-Excellent
Asphalt | A-Excellent
Barium Carbonate | A1-Excellent
Barium Chloride | A-Excellent
Barium Cyanide | A1-Excellent
Barium Hydroxide | A1-Excellent
Barium Nitrate | A1-Excellent
Barium Sulfate | A1-Excellent
Barium Sulfide | A1-Excellent
Beer | A1-Excellent
Beet Sugar Liquids | A-Excellent
Benzaldehyde | A1-Excellent
Benzene | A1-Excellent
Benzene Sulfonic Acid | D-Severe Effect
Benzoic Acid | D-Severe Effect
Benzol | D-Severe Effect
Benzonitrile | N/A
Benzyl Chloride | A2-Excellent
Bleaching Liquors | C-Fair
Borax (Sodium Borate) | A-Excellent
Boric Acid | B-Good
Brewery Slop | N/A
Bromine | D-Severe Effect
Butadiene | C1-Fair
Butane | A2-Excellent
Butanol (Butyl Alcohol) | B1-Good
Butter | N/A
Buttermilk | B1-Good
Butyl Amine | A2-Excellent
Butyl Ether | A2-Excellent
Butyl Phthalate | A2-Excellent
Butylacetate | A-Excellent
Butylene | B1-Good
Butyric Acid | C1-Fair
Calcium Bisulfate | N/A
Calcium Bisulfide | A-Excellent
Calcium Bisulfite | A2-Excellent
Calcium Carbonate | A-Excellent
Calcium Chlorate | N/A
Calcium Chloride | A1-Excellent
Calcium Hydroxide | A2-Excellent
Calcium Hypochlorite | D-Severe Effect
Calcium Nitrate | A1-Excellent
Calcium Oxide | B-Good
Calcium Sulfate | D-Severe Effect
Calgon | A-Excellent
Cane Juice | A-Excellent
Carbolic Acid (Phenol) | D-Severe Effect
Carbon Bisulfide | A-Excellent
Carbon Dioxide (dry) | A1-Excellent
Carbon Dioxide (wet) | A1-Excellent
Carbon Disulfide | B1-Good
Carbon Monoxide | A1-Excellent
Carbon Tetrachloride | D-Severe Effect
Carbon Tetrachloride (dry) | N/A
Carbon Tetrachloride (wet) | N/A
Carbonated Water | A-Excellent
Carbonic Acid | A1-Excellent
Catsup | A-Excellent
Chloric Acid | D-Severe Effect
Chlorinated Glue | N/A
Chlorine (dry) | D-Severe Effect
Chlorine Water | C1-Fair
Chlorine, Anhydrous Liquid | D-Severe Effect
Chloroacetic Acid | D-Severe Effect
Chlorobenzene (Mono) | D-Severe Effect
Chlorobromomethane | C-Fair
Chloroform | A-Excellent
Chlorosulfonic Acid | D-Severe Effect
Chocolate Syrup | A-Excellent
Chromic Acid 10% | D-Severe Effect
Chromic Acid 30% | D-Severe Effect
Chromic Acid 5% | D-Severe Effect
Chromic Acid 50% | D-Severe Effect
Chromium Salts | B-Good
Cider | A-Excellent
Citric Acid | A1-Excellent
Citric Oils | N/A
Cloroxr (Bleach) | A-Excellent
Coffee | A-Excellent
Copper Chloride | D-Severe Effect
Copper Cyanide | D-Severe Effect
Copper Fluoborate | N/A
Copper Nitrate | D-Severe Effect
Copper Sulfate>5% | D-Severe Effect
Copper Sulfate 5% | D-Severe Effect
Cream | A-Excellent
Cresols | D-Severe Effect
Cresylic Acid | D-Severe Effect
Cupric Acid | D-Severe Effect
Cyanic Acid | N/A
Cyclohexane | A-Excellent
Cyclohexanone | A-Excellent
Detergents | A1-Excellent
Diacetone Alcohol | A1-Excellent
Dichlorobenzene | D-Severe Effect
Dichloroethane | A1-Excellent
Diesel Fuel | A-Excellent
Diethyl Ether | A1-Excellent
Diethylamine | A-Excellent
Diethylene Glycol | A1-Excellent
Dimethyl Aniline | A-Excellent
Dimethyl Formamide | A-Excellent
Diphenyl | N/A
Diphenyl Oxide | N/A
Dyes | A-Excellent
Epsom Salts (Magnesium Sulfate) | A1-Excellent
Ethane | D-Severe Effect
Ethanol | A1-Excellent
Ethanolamine | A-Excellent
Ether | A-Excellent
Ethyl Acetate | A2-Excellent
Ethyl Benzoate | N/A
Ethyl Chloride | A1-Excellent
Ethyl Ether | A1-Excellent
Ethyl Sulfate | N/A
Ethylene Bromide | N/A
Ethylene Chloride | A-Excellent
Ethylene Chlorohydrin | D-Severe Effect
Ethylene Diamine | D-Severe Effect
Ethylene Dichloride | A1-Excellent
Ethylene Glycol | A-Excellent
Ethylene Oxide | A1-Excellent
Fatty Acids | A1-Excellent
Ferric Chloride | A-Excellent
Ferric Nitrate | A1-Excellent
Ferric Sulfate | A1-Excellent
Ferrous Chloride | D-Severe Effect
Ferrous Sulfate | D-Severe Effect
Fluoboric Acid | D-Severe Effect
Fluorine | D-Severe Effect
Fluosilicic Acid | D-Severe Effect
Formaldehyde 100% | D-Severe Effect
Formaldehyde 40% | A-Excellent
Formic Acid | D-Severe Effect
Freon 113 | N/A
Freon 12 | A1-Excellent
Freon 22 | B-Good
Freon TF | D-Severe Effect
Freonr 11 | D-Severe Effect
Fruit Juice | A-Excellent
Fuel Oils | A1-Excellent
Furan Resin | N/A
Furfural | B-Good
Gallic Acid | A-Excellent
Gasoline (high-aromatic) | A-Excellent
Gasoline, leaded, ref. | A2-Excellent
Gasoline, unleaded | A2-Excellent
Gelatin | A1-Excellent
Glucose | A-Excellent
Glue, P.V.A. | A1-Excellent
Glycerin | A1-Excellent
Glycolic Acid | N/A
Gold Monocyanide | N/A
Grape Juice | A-Excellent
Grease | N/A
Heptane | A-Excellent
Hexane | B-Good
Honey | A-Excellent
Hydraulic Oil (Petro) | A1-Excellent
Hydraulic Oil (Synthetic) | A1-Excellent
Hydrazine | N/A
Hydrobromic Acid 100% | D-Severe Effect
Hydrobromic Acid 20% | D-Severe Effect
Hydrochloric Acid 100% | D-Severe Effect
Hydrochloric Acid 20% | D-Severe Effect
Hydrochloric Acid 37% | D-Severe Effect
Hydrochloric Acid, Dry Gas | A1-Excellent
Hydrocyanic Acid | B-Good
Hydrocyanic Acid (Gas 10%) | N/A
Hydrofluoric Acid 100% | D-Severe Effect
Hydrofluoric Acid 20% | C1-Fair
Hydrofluoric Acid 50% | D-Severe Effect
Hydrofluoric Acid 75% | D-Severe Effect
Hydrofluosilicic Acid 100% | D-Severe Effect
Hydrofluosilicic Acid 20% | D-Severe Effect
Hydrogen Gas | A2-Excellent
Hydrogen Peroxide 10% | C1-Fair
Hydrogen Peroxide 100% | D-Severe Effect
Hydrogen Peroxide 30% | D-Severe Effect
Hydrogen Peroxide 50% | D-Severe Effect
Hydrogen Sulfide (aqua) | C1-Fair
Hydrogen Sulfide (dry) | C1-Fair
Hydroquinone | D-Severe Effect
Hydroxyacetic Acid 70% | N/A
Ink | C-Fair
Iodine | A-Excellent
Iodine (in alcohol) | C-Fair
Iodoform | N/A
Isooctane | A1-Excellent
Isopropyl Acetate | B1-Good
Isopropyl Ether | A1-Excellent
Isotane | D-Severe Effect
Jet Fuel (JP3, JP4, JP5) | C-Fair
Kerosene | A-Excellent
Ketones | A2-Excellent
Lacquer Thinners | A1-Excellent
Lacquers | A1-Excellent
Lactic Acid | B-Good
Lard | A1-Excellent
Latex | A1-Excellent
Lead Acetate | A-Excellent
Lead Nitrate | N/A
Lead Sulfamate | B1-Good
Ligroin | D-Severe Effect
Lime | A1-Excellent
Linoleic Acid | N/A
Lithium Chloride | N/A
Lithium Hydroxide | N/A
Lubricants | A1-Excellent
Lye: Ca(OH)2 Calcium Hydroxide | A2-Excellent
Lye: KOH Potassium Hydroxide | C-Fair
Lye: NaOH Sodium Hydroxide | A-Excellent
Magnesium Bisulfate | A1-Excellent
Magnesium Carbonate | N/A
Magnesium Chloride | A1-Excellent
Magnesium Hydroxide | B1-Good
Magnesium Nitrate | A1-Excellent
Magnesium Oxide | N/A
Magnesium Sulfate (Epsom Salts) | A1-Excellent
Maleic Acid | A-Excellent
Maleic Anhydride | N/A
Malic Acid | A-Excellent
Manganese Sulfate | A2-Excellent
Mash | A-Excellent
Mayonnaise | A-Excellent
Melamine | A-Excellent
Mercuric Chloride (dilute) | D-Severe Effect
Mercuric Cyanide | A2-Excellent
Mercurous Nitrate | N/A
Mercury | A-Excellent
Methane | A-Excellent
Methanol (Methyl Alcohol) | B1-Good
Methyl Acetate | A2-Excellent
Methyl Acetone | A-Excellent
Methyl Acrylate | N/A
Methyl Alcohol 10% | B1-Good
Methyl Bromide | B1-Good
Methyl Butyl Ketone | D-Severe Effect
Methyl Cellosolve | C-Fair
Methyl Chloride | B1-Good
Methyl Dichloride | C-Fair
Methyl Ethyl Ketone | A1-Excellent
Methyl Ethyl Ketone Peroxide | N/A
Methyl Isobutyl Ketone | B2-Good
Methyl Isopropyl Ketone | A-Excellent
Methyl Methacrylate | N/A
Methylamine | N/A
Methylene Chloride | C1-Fair
Milk | A-Excellent
Mineral Spirits | A-Excellent
Molasses | A1-Excellent
Monochloroacetic acid | D-Severe Effect
Monoethanolamine | A-Excellent
Morpholine | A2-Excellent
Motor oil | A2-Excellent
Mustard | A-Excellent
Naphtha | A-Excellent
Naphthalene | A1-Excellent
Natural Gas | N/A
Nickel Chloride | C1-Fair
Nickel Nitrate | A1-Excellent
Nickel Sulfate | A1-Excellent
Nitrating Acid (<15% HNO3) | N/A
Nitrating Acid (>15% H2SO4) | N/A
Nitrating Acid (S1% Acid) | N/A
Nitrating Acid (S15% H2SO4) | N/A
Nitric Acid (20%) | D-Severe Effect
Nitric Acid (50%) | D-Severe Effect
Nitric Acid (5-10%) | D-Severe Effect
Nitric Acid (Concentrated) | D-Severe Effect
Nitrobenzene | B1-Good
Nitrogen Fertilizer | N/A
Nitromethane | B1-Good
Nitrous Acid | N/A
Nitrous Oxide | C-Fair
Oils: Aniline | A-Excellent
Oils: Anise | N/A
Oils: Bay | N/A
Oils: Bone | N/A
Oils: Castor | A-Excellent
Oils: Cinnamon | N/A
Oils: Citric | A-Excellent
Oils: Clove | N/A
Oils: Coconut | N/A
Oils: Cod Liver | N/A
Oils: Corn | A-Excellent
Oils: Cottonseed | B-Good
Oils: Creosote | D-Severe Effect
Oils: Diesel Fuel oil (20, 30, 40, 50) | A-Excellent
Oils: Fuel (1, 2, 3, 5A, 5B, 6) | A-Excellent
Oils: Ginger | N/A
Oils: Hydraulic Oil (Petro) | A1-Excellent
Oils: Hydraulic Oil (Synthetic) | A1-Excellent
Oils: Lemon | N/A
Oils: Linseed | A1-Excellent
Oils: Mineral | A-Excellent
Oils: Olive | A1-Excellent
Oils: Orange | N/A
Oils: Palm | N/A
Oils: Peanut | N/A
Oils: Peppermint | N/A
Oils: Pine | A-Excellent
Oils: Rapeseed | N/A
Oils: Rosin | A1-Excellent
Oils: Sesame Seed | N/A
Oils: Silicone | A1-Excellent
Oils: Soybean | A-Excellent
Oils: Sperm (whale) | N/A
Oils: Tanning | N/A
Oils: Transformer | A1-Excellent
Oils: Turbine | A-Excellent
Oleic Acid | A-Excellent
Oleum 100% | D-Severe Effect
Oleum 25% | D-Severe Effect
Oxalic Acid (cold) | B2-Good
Ozone | D-Severe Effect
Palmitic Acid | A-Excellent
Paraffin | A1-Excellent
Pentane | A1-Excellent
Perchloric Acid | D-Severe Effect
Perchloroethylene | C1-Fair
Petrolatum | D-Severe Effect
Petroleum | A1-Excellent
Phenol (10%) | D-Severe Effect
Phenol (Carbolic Acid) | D-Severe Effect
Phosphoric Acid (>40%) | B1-Good
Phosphoric Acid (crude) | B1-Good
Phosphoric Acid (molten) | N/A
Phosphoric Acid (S40%) | B1-Good
Phosphoric Acid Anhydride | N/A
Phosphorus | N/A
Phosphorus Trichloride | N/A
Photographic Developer | N/A
Photographic Solutions | A1-Excellent
Phthalic Acid | B1-Good
Phthalic Anhydride | N/A
Picric Acid | C1-Fair
Plating Solutions, Antimony Plating 130°F | D-Severe Effect
Plating Solutions, Arsenic Plating 110°F | A-Excellent
Plating Solutions (Brass): High-Speed Brass Bath 110°F | A-Excellent
Plating Solutions (Brass): Regular Brass Bath 100°F | A-Excellent
Plating Solutions (Bronze): Cu-Cd Bronze Bath R.T. | A-Excellent
Plating Solutions (Bronze): Cu-Sn Bronze Bath 160°F | A-Excellent
Plating Solutions (Bronze): Cu-Zn Bronze Bath 100°F | A-Excellent
Plating Solutions (Cadmium): Cyanide Bath 90°F | A-Excellent
Plating Solutions (Cadmium): Fluoborate Bath 100°F | D-Severe Effect
Plating Solutions, (Chromium): Barrel Chrome Bath 95°F | D-Severe Effect
Plating Solutions, (Chromium): Black Chrome Bath 115°F | D-Severe Effect
Plating Solutions, (Chromium): Chromic-Sulfuric Bath 130°F | D-Severe Effect
Plating Solutions, (Chromium): Fluoride Bath 130°F | D-Severe Effect
Plating Solutions, (Chromium): Fluosilicate Bath 95°F | D-Severe Effect
Plating Solutions (Copper) (Acid): Copper Fluoborate Bath 120°F | D-Severe Effect
Plating Solutions (Copper) (Acid): Copper Sulfate Bath R.T. | D-Severe Effect
Plating Solutions (Copper) (Cyanide): Copper Strike Bath 120°F | A-Excellent
Plating Solutions (Copper) (Cyanide): High-Speed Bath 180°F | A-Excellent
Plating Solutions (Copper) (Cyanide): Rochelle Salt Bath 150°F | A-Excellent
Plating Solutions (Copper) (Misc): Copper (Electroless) | A-Excellent
Plating Solutions (Copper) (Misc): Copper Pyrophosphate | A-Excellent
Plating Solutions (Gold): Acid 75°F | A-Excellent
Plating Solutions (Gold): Cyanide 150°F | A-Excellent
Plating Solutions (Gold): Neutral 75°F | A-Excellent
Plating Solutions, Indium Sulfamate Plating R.T. | D-Severe Effect
Plating Solutions (Iron): Ferrous Am Sulfate Bath 150°F | D-Severe Effect
Plating Solutions (Iron): Ferrous Chloride Bath 190°F | D-Severe Effect
Plating Solutions (Iron): Ferrous Sulfate Bath 150°F | D-Severe Effect
Plating Solutions (Iron): Fluoborate Bath 145°F | D-Severe Effect
Plating Solutions (Iron): Sulfamate 140°F | D-Severe Effect
Plating Solutions (Iron): Sulfate-Chloride Bath 160°F | D-Severe Effect
Plating Solutions, Lead Fluoborate Plating | D-Severe Effect
Plating Solutions, (Nickel): Electroless 200°F | D-Severe Effect
Plating Solutions, (Nickel): Fluoborate 100-170°F | D-Severe Effect
Plating Solutions, (Nickel): High-Chloride 130-160°F | D-Severe Effect
Plating Solutions, (Nickel): Sulfamate 100-140°F | A-Excellent
Plating Solutions, (Nickel): Watts Type 115-160°F | A-Excellent
Plating Solutions (Rhodium) 120°F | D-Severe Effect
Plating Solutions, (Silver) 80-120°F | A-Excellent
Plating Solutions, Tin-Fluoborate Plating 100°F | D-Severe Effect
Plating Solutions, Tin-Lead Plating 100°F | D-Severe Effect
Plating Solutions (Zinc): Acid Chloride 140°F | D-Severe Effect
Plating Solutions (Zinc): Acid Fluoborate Bath R.T. | D-Severe Effect
Plating Solutions (Zinc): Acid Sulfate Bath 150°F | D-Severe Effect
Plating Solutions (Zinc): Alkaline Cyanide Bath R.T. | A-Excellent
Potash (Potassium Carbonate) | A-Excellent
Potassium Bicarbonate | A1-Excellent
Potassium Bromide | A1-Excellent
Potassium Chlorate | C1-Fair
Potassium Chloride | A1-Excellent
Potassium Chromate | B-Good
Potassium Cyanide Solutions | A1-Excellent
Potassium Dichromate | B1-Good
Potassium Ferricyanide | B1-Good
Potassium Ferrocyanide | B1-Good
Potassium Hydroxide (Caustic Potash) | C1-Fair
Potassium Hypochlorite | B1-Good
Potassium Iodide | A1-Excellent
Potassium Nitrate | B1-Good
Potassium Oxalate | N/A
Potassium Permanganate | D-Severe Effect
Potassium Sulfate | A1-Excellent
Potassium Sulfide | A-Excellent
Propane (liquefied) | A1-Excellent
Propylene | N/A
Propylene Glycol | A-Excellent
Pyridine | C1-Fair
Pyrogallic Acid | N/A
Resorcinal | D-Severe Effect
Rosins | A1-Excellent
Rum | A-Excellent
Rust Inhibitors | N/A
Salad Dressings | A-Excellent
Salicylic Acid | A1-Excellent
Salt Brine (NaCl saturated) | A-Excellent
Sea Water | A2-Excellent
Shellac (Bleached) | A1-Excellent
Shellac (Orange) | A1-Excellent
Silicone | A1-Excellent
Silver Bromide | N/A
Silver Nitrate | A1-Excellent
Soap Solutions | A1-Excellent
Soda Ash (see Sodium Carbonate) | B-Good
Sodium Acetate | B1-Good
Sodium Aluminate | A1-Excellent
Sodium Benzoate | B1-Good
Sodium Bicarbonate | A-Excellent
Sodium Bisulfate | A1-Excellent
Sodium Bisulfite | C1-Fair
Sodium Borate (Borax) | A1-Excellent
Sodium Bromide | B1-Good
Sodium Carbonate | B1-Good
Sodium Chlorate | D-Severe Effect
Sodium Chloride | A1-Excellent
Sodium Chromate | C-Fair
Sodium Cyanide | A1-Excellent
Sodium Ferrocyanide | N/A
Sodium Fluoride | B-Good
Sodium Hydrosulfite | A-Excellent
Sodium Hydroxide (20%) | A-Excellent
Sodium Hydroxide (50%) | A-Excellent
Sodium Hydroxide (80%) | C-Fair
Sodium Hypochlorite (<20%) | D-Severe Effect
Sodium Hypochlorite (100%) | D-Severe Effect
Sodium Hyposulfate | N/A
Sodium Metaphosphate | A1-Excellent
Sodium Metasilicate | N/A
Sodium Nitrate | A1-Excellent
Sodium Perborate | B1-Good
Sodium Peroxide | A1-Excellent
Sodium Polyphosphate | A1-Excellent
Sodium Silicate | A1-Excellent
Sodium Sulfate | A-Excellent
Sodium Sulfide | A1-Excellent
Sodium Sulfite | D-Severe Effect
Sodium Tetraborate | A-Excellent
Sodium Thiosulfate (hypo) | B-Good
Sorghum | A-Excellent
Soy Sauce | A-Excellent
Stannic Chloride | B1-Good
Stannic Fluoborate | N/A
Stannous Chloride | C1-Fair
Starch | A1-Excellent
Stearic Acid | A2-Excellent
Stoddard Solvent | A-Excellent
Styrene | A1-Excellent
Sugar (Liquids) | A1-Excellent
Sulfate (Liquors) | B1-Good
Sulfur Chloride | A1-Excellent
Sulfur Dioxide | C1-Fair
Sulfur Dioxide (dry) | B1-Good
Sulfur Hexafluoride | B-Good
Sulfur Trioxide | D-Severe Effect
Sulfur Trioxide (dry) | A1-Excellent
Sulfuric Acid (<10%) | C1-Fair
Sulfuric Acid (10-75%) | D-Severe Effect
Sulfuric Acid (75-100%) | D-Severe Effect
Sulfuric Acid (cold concentrated) | D-Severe Effect
Sulfuric Acid (hot concentrated) | D-Severe Effect
Sulfurous Acid | D-Severe Effect
Sulfuryl Chloride | N/A
Tallow | A1-Excellent
Tannic Acid | C1-Fair
Tanning Liquors | A1-Excellent
Tartaric Acid | B2-Good
Tetrachloroethane | C1-Fair
Tetrachloroethylene | A1-Excellent
Tetrahydrofuran | A-Excellent
Tin Salts | N/A
Toluene (Toluol) | A1-Excellent
Tomato Juice | A1-Excellent
Trichloroacetic Acid | C-Fair
Trichloroethane | C1-Fair
Trichloroethylene | C1-Fair
Trichloropropane | N/A
Tricresylphosphate | A2-Excellent
Triethylamine | A1-Excellent
Trisodium Phosphate | A-Excellent
Turpentine | B-Good
Urea | A-Excellent
Uric Acid | A-Excellent
Urine | B-Good
Varnish | A-Excellent
Vegetable Juice | A-Excellent
Vinegar | A-Excellent
Vinyl Acetate | N/A
Vinyl Chloride | A1-Excellent
Water, Acid, Mine | A-Excellent
Water, Deionized | A1-Excellent
Water, Distilled | A1-Excellent
Water, Fresh | A1-Excellent
Water, Salt | A2-Excellent
Weed Killers | A-Excellent
Whey | N/A
Whiskey & Wines | A1-Excellent
White Liquor (Pulp Mill) | A1-Excellent
White Water (Paper Mill) | A-Excellent
Xylene | A2-Excellent
Zinc Chloride | A-Excellent
Zinc Hydrosulfite | A-Excellent
Zinc Sulfate | A-Excellent

## Stainless Steel Nut
Stainless Steel is used on the locking collar nut if equipped
Chemical | Compatibility
Acetaldehyde | A-Excellent
Acetamide | B-Good
Acetate Solvent | A-Excellent
Acetic Acid | D-Severe Effect
Acetic Acid 20% | B-Good
Acetic Acid 80% | D-Severe Effect
Acetic Acid, Glacial | C-Fair
Acetic Anhydride | B-Good
Acetone | A-Excellent
Acetyl Bromide | N/A
Acetyl Chloride (dry) | A-Excellent
Acetylene | A-Excellent
Acrylonitrile | A1-Excellent
Adipic Acid | A1-Excellent
Alcohols: Amyl | A-Excellent
Alcohols: Benzyl | B-Good
Alcohols: Butyl | A-Excellent
Alcohols: Diacetone | A-Excellent
Alcohols: Ethyl | A-Excellent
Alcohols: Hexyl | A-Excellent
Alcohols: Isobutyl | A-Excellent
Alcohols: Isopropyl | B-Good
Alcohols: Methyl | A-Excellent
Alcohols: Octyl | A-Excellent
Alcohols: Propyl | A-Excellent
Aluminum Chloride | B-Good
Aluminum Chloride 20% | D-Severe Effect
Aluminum Fluoride | D-Severe Effect
Aluminum Hydroxide | A1-Excellent
Aluminum Nitrate | A-Excellent
Aluminum Potassium Sulfate 10% | A-Excellent
Aluminum Potassium Sulfate 100% | D-Severe Effect
Aluminum Sulfate | B-Good
Alums | N/A
Amines | A-Excellent
Ammonia 10% | A-Excellent
Ammonia Nitrate | A-Excellent
Ammonia, anhydrous | A-Excellent
Ammonia, liquid | B2-Good
Ammonium Acetate | B-Good
Ammonium Bifluoride | D-Severe Effect
Ammonium Carbonate | B-Good
Ammonium Caseinate | N/A
Ammonium Chloride | C-Fair
Ammonium Hydroxide | A1-Excellent
Ammonium Nitrate | A1-Excellent
Ammonium Oxalate | A-Excellent
Ammonium Persulfate | A-Excellent
Ammonium Phosphate, Dibasic | B-Good
Ammonium Phosphate, Monobasic | B-Good
Ammonium Phosphate, Tribasic | B-Good
Ammonium Sulfate | B-Good
Ammonium Sulfite | B-Good
Ammonium Thiosulfate | N/A
Amyl Acetate | A1-Excellent
Amyl Alcohol | A-Excellent
Amyl Chloride | A2-Excellent
Aniline | A-Excellent
Aniline Hydrochloride | D-Severe Effect
Antifreeze | N/A
Antimony Trichloride | D-Severe Effect
Aqua Regia (80% HCl, 20% HNO3) | D-Severe Effect
Arochlor 1248 | B-Good
Aromatic Hydrocarbons | N/A
Arsenic Acid | A2-Excellent
Arsenic Salts | N/A
Asphalt | B-Good
Barium Carbonate | B1-Good
Barium Chloride | A1-Excellent
Barium Cyanide | A1-Excellent
Barium Hydroxide | B1-Good
Barium Nitrate | B1-Good
Barium Sulfate | B1-Good
Barium Sulfide | B1-Good
Beer | A-Excellent
Beet Sugar Liquids | A-Excellent
Benzaldehyde | B-Good
Benzene | B-Good
Benzene Sulfonic Acid | B-Good
Benzoic Acid | B-Good
Benzol | A1-Excellent
Benzonitrile | D-Severe Effect
Benzyl Chloride | C1-Fair
Bleaching Liquors | N/A
Borax (Sodium Borate) | A-Excellent
Boric Acid | B2-Good
Brewery Slop | N/A
Bromine | D-Severe Effect
Butadiene | A-Excellent
Butane | A2-Excellent
Butanol (Butyl Alcohol) | A-Excellent
Butter | C-Fair
Buttermilk | A-Excellent
Butyl Amine | N/A
Butyl Ether | N/A
Butyl Phthalate | B1-Good
Butylacetate | B-Good
Butylene | A-Excellent
Butyric Acid | B2-Good
Calcium Bisulfate | N/A
Calcium Bisulfide | B-Good
Calcium Bisulfite | B-Good
Calcium Carbonate | A1-Excellent
Calcium Chlorate | N/A
Calcium Chloride | C2-Fair
Calcium Hydroxide | B1-Good
Calcium Hypochlorite | C1-Fair
Calcium Nitrate | C1-Fair
Calcium Oxide | A-Excellent
Calcium Sulfate | B-Good
Calgon | A-Excellent
Cane Juice | A-Excellent
Carbolic Acid (Phenol) | B-Good
Carbon Bisulfide | A-Excellent
Carbon Dioxide (dry) | A-Excellent
Carbon Dioxide (wet) | A-Excellent
Carbon Disulfide | A1-Excellent
Carbon Monoxide | A-Excellent
Carbon Tetrachloride | B-Good
Carbon Tetrachloride (dry) | B-Good
Carbon Tetrachloride (wet) | A2-Excellent
Carbonated Water | A-Excellent
Carbonic Acid | A1-Excellent
Catsup | A-Excellent
Chloric Acid | D-Severe Effect
Chlorinated Glue | N/A
Chlorine (dry) | A1-Excellent
Chlorine Water | C-Fair
Chlorine, Anhydrous Liquid | C1-Fair
Chloroacetic Acid | B1-Good
Chlorobenzene (Mono) | A-Excellent
Chlorobromomethane | N/A
Chloroform | A-Excellent
Chlorosulfonic Acid | D-Severe Effect
Chocolate Syrup | A-Excellent
Chromic Acid 10% | B-Good
Chromic Acid 30% | B2-Good
Chromic Acid 5% | B-Good
Chromic Acid 50% | C-Fair
Chromium Salts | N/A
Cider | A-Excellent
Citric Acid | B1-Good
Citric Oils | A-Excellent
Cloroxr (Bleach) | A-Excellent
Coffee | A-Excellent
Copper Chloride | D-Severe Effect
Copper Cyanide | B-Good
Copper Fluoborate | D-Severe Effect
Copper Nitrate | A-Excellent
Copper Sulfate>5% | B-Good
Copper Sulfate 5% | B-Good
Cream | A-Excellent
Cresols | A2-Excellent
Cresylic Acid | A1-Excellent
Cupric Acid | D-Severe Effect
Cyanic Acid | A-Excellent
Cyclohexane | A1-Excellent
Cyclohexanone | A1-Excellent
Detergents | A1-Excellent
Diacetone Alcohol | B1-Good
Dichlorobenzene | N/A
Dichloroethane | B-Good
Diesel Fuel | A1-Excellent
Diethyl Ether | B1-Good
Diethylamine | A-Excellent
Diethylene Glycol | A1-Excellent
Dimethyl Aniline | B2-Good
Dimethyl Formamide | A-Excellent
Diphenyl | B-Good
Diphenyl Oxide | B1-Good
Dyes | A-Excellent
Epsom Salts (Magnesium Sulfate) | A-Excellent
Ethane | A-Excellent
Ethanol | A-Excellent
Ethanolamine | A-Excellent
Ether | A-Excellent
Ethyl Acetate | B-Good
Ethyl Benzoate | N/A
Ethyl Chloride | A-Excellent
Ethyl Ether | B-Good
Ethyl Sulfate | D-Severe Effect
Ethylene Bromide | A-Excellent
Ethylene Chloride | B-Good
Ethylene Chlorohydrin | B-Good
Ethylene Diamine | B1-Good
Ethylene Dichloride | B-Good
Ethylene Glycol | B-Good
Ethylene Oxide | B-Good
Fatty Acids | B-Good
Ferric Chloride | D-Severe Effect
Ferric Nitrate | B-Good
Ferric Sulfate | B1-Good
Ferrous Chloride | D-Severe Effect
Ferrous Sulfate | B-Good
Fluoboric Acid | B-Good
Fluorine | C-Fair
Fluosilicic Acid | C-Fair
Formaldehyde 100% | C-Fair
Formaldehyde 40% | A1-Excellent
Formic Acid | B1-Good
Freon 113 | N/A
Freon 12 | B1-Good
Freon 22 | A-Excellent
Freon TF | A-Excellent
Freonr 11 | A-Excellent
Fruit Juice | A-Excellent
Fuel Oils | A-Excellent
Furan Resin | A1-Excellent
Furfural | A-Excellent
Gallic Acid | A-Excellent
Gasoline (high-aromatic) | A-Excellent
Gasoline, leaded, ref. | A1-Excellent
Gasoline, unleaded | A1-Excellent
Gelatin | A2-Excellent
Glucose | A1-Excellent
Glue, P.V.A. | A1-Excellent
Glycerin | A2-Excellent
Glycolic Acid | A-Excellent
Gold Monocyanide | A-Excellent
Grape Juice | A-Excellent
Grease | N/A
Heptane | A-Excellent
Hexane | A-Excellent
Honey | A-Excellent
Hydraulic Oil (Petro) | A-Excellent
Hydraulic Oil (Synthetic) | A-Excellent
Hydrazine | A-Excellent
Hydrobromic Acid 100% | D-Severe Effect
Hydrobromic Acid 20% | D-Severe Effect
Hydrochloric Acid 100% | D-Severe Effect
Hydrochloric Acid 20% | D-Severe Effect
Hydrochloric Acid 37% | D-Severe Effect
Hydrochloric Acid, Dry Gas | D-Severe Effect
Hydrocyanic Acid | B1-Good
Hydrocyanic Acid (Gas 10%) | N/A
Hydrofluoric Acid 100% | B1-Good
Hydrofluoric Acid 20% | D-Severe Effect
Hydrofluoric Acid 50% | D-Severe Effect
Hydrofluoric Acid 75% | D-Severe Effect
Hydrofluosilicic Acid 100% | D-Severe Effect
Hydrofluosilicic Acid 20% | C2-Fair
Hydrogen Gas | A-Excellent
Hydrogen Peroxide 10% | B2-Good
Hydrogen Peroxide 100% | B2-Good
Hydrogen Peroxide 30% | B2-Good
Hydrogen Peroxide 50% | B2-Good
Hydrogen Sulfide (aqua) | C-Fair
Hydrogen Sulfide (dry) | C1-Fair
Hydroquinone | B-Good
Hydroxyacetic Acid 70% | N/A
Ink | C-Fair
Iodine | D-Severe Effect
Iodine (in alcohol) | N/A
Iodoform | A-Excellent
Isooctane | A1-Excellent
Isopropyl Acetate | C-Fair
Isopropyl Ether | A-Excellent
Isotane | N/A
Jet Fuel (JP3, JP4, JP5) | A-Excellent
Kerosene | A-Excellent
Ketones | A-Excellent
Lacquer Thinners | A1-Excellent
Lacquers | A1-Excellent
Lactic Acid | B1-Good
Lard | A-Excellent
Latex | A2-Excellent
Lead Acetate | B-Good
Lead Nitrate | B1-Good
Lead Sulfamate | C-Fair
Ligroin | N/A
Lime | A-Excellent
Linoleic Acid | B-Good
Lithium Chloride | A1-Excellent
Lithium Hydroxide | B-Good
Lubricants | A2-Excellent
Lye: Ca(OH)2 Calcium Hydroxide | B1-Good
Lye: KOH Potassium Hydroxide | B-Good
Lye: NaOH Sodium Hydroxide | B-Good
Magnesium Bisulfate | A1-Excellent
Magnesium Carbonate | B-Good
Magnesium Chloride | D-Severe Effect
Magnesium Hydroxide | B-Good
Magnesium Nitrate | B-Good
Magnesium Oxide | A-Excellent
Magnesium Sulfate (Epsom Salts) | A-Excellent
Maleic Acid | A-Excellent
Maleic Anhydride | A-Excellent
Malic Acid | A-Excellent
Manganese Sulfate | B-Good
Mash | A-Excellent
Mayonnaise | C-Fair
Melamine | N/A
Mercuric Chloride (dilute) | D-Severe Effect
Mercuric Cyanide | C-Fair
Mercurous Nitrate | A1-Excellent
Mercury | A-Excellent
Methane | A-Excellent
Methanol (Methyl Alcohol) | A-Excellent
Methyl Acetate | A-Excellent
Methyl Acetone | A-Excellent
Methyl Acrylate | A-Excellent
Methyl Alcohol 10% | A-Excellent
Methyl Bromide | A-Excellent
Methyl Butyl Ketone | A-Excellent
Methyl Cellosolve | B-Good
Methyl Chloride | A-Excellent
Methyl Dichloride | N/A
Methyl Ethyl Ketone | A-Excellent
Methyl Ethyl Ketone Peroxide | N/A
Methyl Isobutyl Ketone | B-Good
Methyl Isopropyl Ketone | A-Excellent
Methyl Methacrylate | B-Good
Methylamine | A-Excellent
Methylene Chloride | B-Good
Milk | A-Excellent
Mineral Spirits | A-Excellent
Molasses | A-Excellent
Monochloroacetic acid | A1-Excellent
Monoethanolamine | A-Excellent
Morpholine | N/A
Motor oil | A1-Excellent
Mustard | A-Excellent
Naphtha | A-Excellent
Naphthalene | A-Excellent
Natural Gas | A-Excellent
Nickel Chloride | D-Severe Effect
Nickel Nitrate | B-Good
Nickel Sulfate | B-Good
Nitrating Acid (<15% HNO3) | C-Fair
Nitrating Acid (>15% H2SO4) | C-Fair
Nitrating Acid (S1% Acid) | C-Fair
Nitrating Acid (S15% H2SO4) | C-Fair
Nitric Acid (20%) | A-Excellent
Nitric Acid (50%) | A2-Excellent
Nitric Acid (5-10%) | A-Excellent
Nitric Acid (Concentrated) | A1-Excellent
Nitrobenzene | B-Good
Nitrogen Fertilizer | N/A
Nitromethane | A-Excellent
Nitrous Acid | B-Good
Nitrous Oxide | B-Good
Oils: Aniline | A-Excellent
Oils: Anise | N/A
Oils: Bay | N/A
Oils: Bone | N/A
Oils: Castor | A-Excellent
Oils: Cinnamon | A-Excellent
Oils: Citric | A-Excellent
Oils: Clove | A-Excellent
Oils: Coconut | A-Excellent
Oils: Cod Liver | A-Excellent
Oils: Corn | A-Excellent
Oils: Cottonseed | A-Excellent
Oils: Creosote | B-Good
Oils: Diesel Fuel Oil (20, 30, 40, 50) | A-Excellent
Oils: Fuel Oil (1, 2, 3, 5A, 5B, 6) | A-Excellent
Oils: Ginger | D-Severe Effect
Oils: Hydraulic Oil (Petro) | A-Excellent
Oils: Hydraulic Oil (Synthetic) | A-Excellent
Oils: Lemon | A-Excellent
Oils: Linseed | A-Excellent
Oils: Mineral | A-Excellent
Oils: Olive | A-Excellent
Oils: Orange | A-Excellent
Oils: Palm | A-Excellent
Oils: Peanut | A-Excellent
Oils: Peppermint | A-Excellent
Oils: Pine | A-Excellent
Oils: Rapeseed | A-Excellent
Oils: Rosin | A1-Excellent
Oils: Sesame Seed | A-Excellent
Oils: Silicone | A-Excellent
Oils: Soybean | A-Excellent
Oils: Sperm (whale) | A-Excellent
Oils: Tanning | A-Excellent
Oils: Transformer | A-Excellent
Oils: Turbine | A-Excellent
Oleic Acid | A-Excellent
Oleum 100% | A-Excellent
Oleum 25% | B2-Good
Oxalic Acid (cold) | B-Good
Ozone | B-Good
Palmitic Acid | B1-Good
Paraffin | A-Excellent
Pentane | C-Fair
Perchloric Acid | C-Fair
Perchloroethylene | B-Good
Petrolatum | A-Excellent
Petroleum | A1-Excellent
Phenol (10%) | B-Good
Phenol (Carbolic Acid) | B-Good
Phosphoric Acid (>40%) | D-Severe Effect
Phosphoric Acid (crude) | D-Severe Effect
Phosphoric Acid (molten) | N/A
Phosphoric Acid (S40%) | D-Severe Effect
Phosphoric Acid Anhydride | N/A
Phosphorus | A2-Excellent
Phosphorus Trichloride | A1-Excellent
Photographic Developer | A-Excellent
Photographic Solutions | D-Severe Effect
Phthalic Acid | B2-Good
Phthalic Anhydride | A-Excellent
Picric Acid | B-Good
Plating Solutions, Antimony Plating 130°F | A-Excellent
Plating Solutions, Arsenic Plating 110°F | A-Excellent
Plating Solutions (Brass): High-Speed Brass Bath 110°F | N/A
Plating Solutions (Brass): Regular Brass Bath 100°F | A-Excellent
Plating Solutions (Bronze): Cu-Cd Bronze Bath R.T. | A-Excellent
Plating Solutions (Bronze): Cu-Sn Bronze Bath 160°F | A-Excellent
Plating Solutions (Bronze): Cu-Zn Bronze Bath 100°F | A-Excellent
Plating Solutions (Cadmium): Cyanide Bath 90°F | N/A
Plating Solutions (Cadmium): Fluoborate Bath 100°F | A-Excellent
Plating Solutions, (Chromium): Barrel Chrome Bath 95°F | N/A
Plating Solutions, (Chromium): Black Chrome Bath 115°F | N/A
Plating Solutions, (Chromium): Chromic-Sulfuric Bath 130°F | N/A
Plating Solutions, (Chromium): Fluoride Bath 130°F | N/A
Plating Solutions, (Chromium): Fluosilicate Bath 95°F | N/A
Plating Solutions (Copper) (Acid): Copper Fluoborate Bath 120°F | A-Excellent
Plating Solutions (Copper) (Acid): Copper Sulfate Bath R.T. | N/A
Plating Solutions (Copper) (Cyanide): Copper Strike Bath 120°F | N/A
Plating Solutions (Copper) (Cyanide): High-Speed Bath 180°F | N/A
Plating Solutions (Copper) (Cyanide): Rochelle Salt Bath 150°F | N/A
Plating Solutions (Copper) (Misc): Copper (Electroless) | N/A
Plating Solutions (Copper) (Misc): Copper Pyrophosphate | N/A
Plating Solutions (Gold): Acid 75°F | N/A
Plating Solutions (Gold): Cyanide 150°F | N/A
Plating Solutions (Gold): Neutral 75°F | N/A
Plating Solutions, Indium Sulfamate Plating R.T. | N/A
Plating Solutions (Iron): Ferrous Am Sulfate Bath 150°F | N/A
Plating Solutions (Iron): Ferrous Chloride Bath 190°F | N/A
Plating Solutions (Iron): Ferrous Sulfate Bath 150°F | N/A
Plating Solutions (Iron): Fluoborate Bath 145°F | N/A
Plating Solutions (Iron): Sulfamate 140°F | N/A
Plating Solutions (Iron): Sulfate-Chloride Bath 160°F | N/A
Plating Solutions, Lead Fluoborate Plating | N/A
Plating Solutions, (Nickel): Electroless 200°F | N/A
Plating Solutions, (Nickel): Fluoborate 100-170°F | N/A
Plating Solutions, (Nickel): High-Chloride 130-160°F | N/A
Plating Solutions, (Nickel): Sulfamate 100-140°F | N/A
Plating Solutions, (Nickel): Watts Type 115-160°F | N/A
Plating Solutions (Rhodium) 120°F | N/A
Plating Solutions, (Silver) 80-120°F | N/A
Plating Solutions, Tin-Fluoborate Plating 100°F | N/A
Plating Solutions, Tin-Lead Plating 100°F | N/A
Plating Solutions (Zinc): Acid Chloride 140°F | N/A
Plating Solutions (Zinc): Acid Fluoborate Bath R.T. | N/A
Plating Solutions (Zinc): Acid Sulfate Bath 150°F | N/A
Plating Solutions (Zinc): Alkaline Cyanide Bath R.T. | N/A
Potash (Potassium Carbonate) | B-Good
Potassium Bicarbonate | B-Good
Potassium Bromide | B-Good
Potassium Chlorate | B1-Good
Potassium Chloride | B1-Good
Potassium Chromate | B1-Good
Potassium Cyanide Solutions | B1-Good
Potassium Dichromate | B-Good
Potassium Ferricyanide | B1-Good
Potassium Ferrocyanide | B-Good
Potassium Hydroxide (Caustic Potash) | B-Good
Potassium Hypochlorite | C1-Fair
Potassium Iodide | A1-Excellent
Potassium Nitrate | B-Good
Potassium Oxalate | B-Good
Potassium Permanganate | B1-Good
Potassium Sulfate | B1-Good
Potassium Sulfide | B-Good
Propane (liquefied) | A-Excellent
Propylene | B1-Good
Propylene Glycol | B-Good
Pyridine | A-Excellent
Pyrogallic Acid | B2-Good
Resorcinal | N/A
Rosins | A1-Excellent
Rum | A-Excellent
Rust Inhibitors | A-Excellent
Salad Dressings | A-Excellent
Salicylic Acid | B2-Good
Salt Brine (NaCl saturated) | B1-Good
Sea Water | C-Fair
Shellac (Bleached) | A-Excellent
Shellac (Orange) | A-Excellent
Silicone | A-Excellent
Silver Bromide | D-Severe Effect
Silver Nitrate | B-Good
Soap Solutions | A-Excellent
Soda Ash (see Sodium Carbonate) | A-Excellent
Sodium Acetate | B-Good
Sodium Aluminate | A-Excellent
Sodium Benzoate | N/A
Sodium Bicarbonate | A-Excellent
Sodium Bisulfate | D-Severe Effect
Sodium Bisulfite | B1-Good
Sodium Borate (Borax) | B2-Good
Sodium Bromide | C-Fair
Sodium Carbonate | A-Excellent
Sodium Chlorate | A-Excellent
Sodium Chloride | B-Good
Sodium Chromate | B1-Good
Sodium Cyanide | A1-Excellent
Sodium Ferrocyanide | B-Good
Sodium Fluoride | D-Severe Effect
Sodium Hydrosulfite | N/A
Sodium Hydroxide (20%) | B-Good
Sodium Hydroxide (50%) | B-Good
Sodium Hydroxide (80%) | C-Fair
Sodium Hypochlorite (<20%) | C-Fair
Sodium Hypochlorite (100%) | D-Severe Effect
Sodium Hyposulfate | A-Excellent
Sodium Metaphosphate | A-Excellent
Sodium Metasilicate | A-Excellent
Sodium Nitrate | B1-Good
Sodium Perborate | B-Good
Sodium Peroxide | A-Excellent
Sodium Polyphosphate | B-Good
Sodium Silicate | A-Excellent
Sodium Sulfate | B-Good
Sodium Sulfide | B-Good
Sodium Sulfite | B-Good
Sodium Tetraborate | A2-Excellent
Sodium Thiosulfate (hypo) | A2-Excellent
Sorghum | A-Excellent
Soy Sauce | A-Excellent
Stannic Chloride | D-Severe Effect
Stannic Fluoborate | N/A
Stannous Chloride | C2-Fair
Starch | A-Excellent
Stearic Acid | B-Good
Stoddard Solvent | A-Excellent
Styrene | A-Excellent
Sugar (Liquids) | A-Excellent
Sulfate (Liquors) | B-Good
Sulfur Chloride | D-Severe Effect
Sulfur Dioxide | D-Severe Effect
Sulfur Dioxide (dry) | D-Severe Effect
Sulfur Hexafluoride | N/A
Sulfur Trioxide | A-Excellent
Sulfur Trioxide (dry) | D-Severe Effect
Sulfuric Acid (<10%) | D-Severe Effect
Sulfuric Acid (10-75%) | D-Severe Effect
Sulfuric Acid (75-100%) | C-Fair
Sulfuric Acid (cold concentrated) | C-Fair
Sulfuric Acid (hot concentrated) | D-Severe Effect
Sulfurous Acid | B1-Good
Sulfuryl Chloride | N/A
Tallow | A-Excellent
Tannic Acid | B1-Good
Tanning Liquors | A2-Excellent
Tartaric Acid | C2-Fair
Tetrachloroethane | B-Good
Tetrachloroethylene | N/A
Tetrahydrofuran | A-Excellent
Tin Salts | N/A
Toluene (Toluol) | A-Excellent
Tomato Juice | A-Excellent
Trichloroacetic Acid | D-Severe Effect
Trichloroethane | B-Good
Trichloroethylene | B-Good
Trichloropropane | A-Excellent
Tricresylphosphate | B-Good
Triethylamine | A-Excellent
Trisodium Phosphate | B-Good
Turpentine | A-Excellent
Urea | B-Good
Uric Acid | B-Good
Urine | A-Excellent
Varnish | A-Excellent
Vegetable Juice | A-Excellent
Vinegar | A-Excellent
Vinyl Acetate | B-Good
Vinyl Chloride | B2-Good
Water, Acid, Mine | B-Good
Water, Deionized | A1-Excellent
Water, Distilled | A-Excellent
Water, Fresh | A-Excellent
Water, Salt | B-Good
Weed Killers | A-Excellent
Whey | A-Excellent
Whiskey & Wines | A-Excellent
White Liquor (Pulp Mill) | A-Excellent
White Water (Paper Mill) | A-Excellent
Xylene | B-Good
Zinc Chloride | B-Good
Zinc Hydrosulfite | A-Excellent
Zinc Sulfate | B1-Good